## Sheet1
URL (or doi)* | Material | Blend (0=no, 1=yes) | Molecular weight (kDa) | Solvent | Binary Solvent Ratio | Conductivity (µs/cm) | Conductivity (µs/cm) STDEV | Surface tension (mN/m) | Surface tension STDEV | Density of Polymer (g/ml) | Kinematic Viscosity (mm^2/sec | Dynamic Viscosity (mPas = cP ) | Dynamic viscousity STDEV | Flow rate [ml/h] | Flow rate STDEV [ml/h] | Tip inner diameter [G] | Tip distance [cm] | Tip distance STDEV [cm] | Voltage [kV] | Voltage STDEV [kV] | Concentration [%] | Temperature [C] | STDEV temperature [C] | Humidity [RH%] | STDEV humidity [RH%] | AVG Nanofiber diameter [nm] | STDEV Nanofiber diameter [nm] | RSD diameter [%] | Orientation | Morphology | Collector type | Collector RPM | Bead diamter [mm^-2]
https://doi.org/10.1002/macp.202400155 | Agarose | 0 | N/A | TFA/DCM | 7:3 | N/A | N/A | N/A | N/A | N/A | N/A | N/A | N/A | N/A | N/A | N/A | 15 | N/A | 25 | N/A | 5 | N/A | N/A | N/A | N/A | N/A | N/A | N/A | N/A | Particle | Flat collector | N/A | N/A
https://doi.org/10.1002/macp.202400155 | Agarose | 0 | N/A | Water (Citric acid 15 wt%) | N/A | N/A | N/A | N/A | N/A | N/A | N/A | N/A | N/A | N/A | N/A | N/A | 15 | N/A | 30 | N/A | 15 | N/A | N/A | N/A | N/A | N/A | N/A | N/A | N/A | Particle | Flat collector | N/A | N/A
https://doi.org/10.1002/macp.202400155 | Agarose | 0 | N/A | Water (Citric acid 40 wt%) | N/A | N/A | N/A | N/A | N/A | N/A | N/A | N/A | N/A | N/A | N/A | N/A | 15 | N/A | 30 | N/A | 40 | N/A | N/A | N/A | N/A | N/A | N/A | N/A | N/A | Particle | Flat collector | N/A | N/A
https://doi.org/10.1002/macp.202400155 | Agarose | 0 | N/A | Water:EtOH (Glucose 0,5) | 3:2 | N/A | N/A | N/A | N/A | N/A | N/A | N/A | N/A | N/A | N/A | N/A | 10 | N/A | 10 | N/A | 0.5 | N/A | N/A | N/A | N/A | N/A | N/A | N/A | N/A | Lintel shape | Flat collector | N/A | N/A
https://doi.org/10.1002/macp.202400155 | Agarose | 0 | N/A | Water:EtOH | 3:2 | N/A | N/A | N/A | N/A | N/A | N/A | N/A | N/A | N/A | N/A | N/A | 12 | N/A | 9 | N/A | 1 | N/A | N/A | N/A | N/A | N/A | N/A | N/A | N/A | Short fiber | Flat collector | N/A | N/A
https://doi.org/10.1002/macp.202400155 | Agarose | 0 | N/A | Water:EtOH | 3:2 | N/A | N/A | N/A | N/A | N/A | N/A | N/A | N/A | N/A | N/A | N/A | 10 | N/A | 12 | N/A | 2 | N/A | N/A | N/A | N/A | N/A | N/A | N/A | N/A | Short fiber | Flat collector | N/A | N/A
https://doi.org/10.1002/macp.202400155 | Agarose | 0 | N/A | HFIP | N/A | N/A | N/A | N/A | N/A | N/A | N/A | N/A | N/A | N/A | N/A | N/A | 5 | N/A | 25 | N/A | 5 | N/A | N/A | N/A | N/A | N/A | N/A | N/A | N/A | Particle + fiber | Flat collector | N/A | N/A
https://doi.org/10.1002/macp.202400155 | Agarose | 0 | N/A | Water/HFIP | 1:9 | N/A | N/A | N/A | N/A | N/A | N/A | N/A | N/A | N/A | N/A | N/A | 10 | N/A | 25 | N/A | 5 | N/A | N/A | N/A | N/A | N/A | N/A | N/A | N/A | Fibers | Flat collector | N/A | N/A
https://doi.org/10.1002/macp.202400155 | Agarose | 0 | N/A | Water/HFIP | 1:9 | N/A | N/A | N/A | N/A | N/A | N/A | N/A | N/A | N/A | N/A | N/A | 10 | N/A | 15 | N/A | 3 | N/A | N/A | N/A | N/A | N/A | N/A | N/A | N/A | Fibers | Flat collector | N/A | N/A
https://doi.org/10.1002/macp.202400155 | Agarose | 0 | N/A | Water/HFIP | 7,5:92,5 | N/A | N/A | N/A | N/A | N/A | N/A | N/A | N/A | N/A | N/A | N/A | 10 | N/A | 15 | N/A | 4 | N/A | N/A | N/A | N/A | N/A | N/A | N/A | N/A | Fibers | Flat collector | N/A | N/A
https://doi.org/10.3390/nano8120971 | ALG / PEO / PEO / P407 | 1 | 4000 and 600 | Deionized water | N/A | N/A | N/A | N/A | N/A | N/A | N/A | N/A | N/A | 0.8 | N/A | 21 | 15 | N/A | 15 | N/A | 0.75% (w/w) PEO (4000 kDa) / 1.30% (w/w) PEO (600 kDa) / 1% (w/w) ALG / 2% (w/w) P407 | 30 | 3 | 15 | 5 | 20047 | 737 | N/A | N/A | Nanofibers | Flat collector | N/A | N/A
https://doi.org/10.3390/nano8120971 | ALG / PEO / PEO / P407 | 1 | 4000 and 600 | Deionized water | N/A | N/A | N/A | N/A | N/A | N/A | N/A | N/A | N/A | 0.8 | N/A | 21 | 20 | N/A | 20 | N/A | 0.75% (w/w) PEO (4000 kDa) / 1.30% (w/w) PEO (600 kDa) / 1% (w/w) ALG / 2% (w/w) P407 | 30 | 3 | 15 | 5 | 13991 | 431 | N/A | N/A | Nanofibers | Flat collector | N/A | N/A
https://doi.org/10.3390/nano8120971 | ALG / PEO / PEO / P407 | 1 | 4000 and 600 | Deionized water | N/A | N/A | N/A | N/A | N/A | N/A | N/A | N/A | N/A | 0.8 | N/A | 21 | 20 | N/A | 20 | N/A | 0.75% (w/w) PEO (4000 kDa) / 1.30% (w/w) PEO (600 kDa) / 1% (w/w) ALG / 2% (w/w) P407 | 30 | 3 | 15 | 5 | 10177 | 361 | N/A | N/A | Nanofibers | Flat collector | N/A | N/A
https://doi.org/10.3390/nano8120971 | ALG / PEO / PEO / P407 | 1 | 4000 and 600 | Deionized water | N/A | N/A | N/A | N/A | N/A | N/A | N/A | N/A | N/A | 0.8 | N/A | 21 | 25 | N/A | 25 | N/A | 0.75% (w/w) PEO (4000 kDa) / 1.30% (w/w) PEO (600 kDa) / 1% (w/w) ALG / 2% (w/w) P407 | 30 | 3 | 15 | 5 | 13213 | 328 | N/A | N/A | Nanofibers | Flat collector | N/A | N/A
https://doi.org/10.3390/nano8120971 | ALG / PEO / PEO / P407 | 1 | 4000 and 600 | Deionized water | N/A | N/A | N/A | N/A | N/A | N/A | N/A | N/A | N/A | 0.8 | N/A | 21 | 15 | N/A | 15 | N/A | 0.50% (w/w) PEO (4000 kDa) / 1.66% (w/w) PEO (600 kDa) / 1% (w/w) ALG / 2% (w/w) P407 | 30 | 3 | 15 | 5 | 23564 | 994 | N/A | N/A | N/A | Flat collector | N/A | N/A
https://doi.org/10.3390/nano8120971 | ALG / PEO / PEO / P407 | 1 | 4000 and 600 | Deionized water | N/A | N/A | N/A | N/A | N/A | N/A | N/A | N/A | N/A | 0.8 | N/A | 21 | 20 | N/A | 20 | N/A | 0.50% (w/w) PEO (4000 kDa) / 1.66% (w/w) PEO (600 kDa) / 1% (w/w) ALG / 2% (w/w) P407 | 30 | 3 | 15 | 5 | 15378 | 639 | N/A | N/A | N/A | Flat collector | N/A | N/A
https://doi.org/10.3390/nano8120971 | ALG / PEO / PEO / P407 | 1 | 4000 and 600 | Deionized water | N/A | N/A | N/A | N/A | N/A | N/A | N/A | N/A | N/A | 0.8 | N/A | 21 | 20 | N/A | 20 | N/A | 0.50% (w/w) PEO (4000 kDa) / 1.66% (w/w) PEO (600 kDa) / 1% (w/w) ALG / 2% (w/w) P407 | 30 | 3 | 15 | 5 | 10059 | 390 | N/A | N/A | N/A | Flat collector | N/A | N/A
https://doi.org/10.3390/nano8120971 | ALG / PEO / PEO / P407 | 1 | 4000 and 600 | Deionized water | N/A | N/A | N/A | N/A | N/A | N/A | N/A | N/A | N/A | 0.8 | N/A | 21 | 25 | N/A | 25 | N/A | 0.50% (w/w) PEO (4000 kDa) / 1.66% (w/w) PEO (600 kDa) / 1% (w/w) ALG / 2% (w/w) P407 | 30 | 3 | 15 | 5 | 12164 | 647 | N/A | N/A | N/A | Flat collector | N/A | N/A
https://doi.org/10.3390/nano8120971 | ALG / PEO / PEO / P407 | 1 | 4000 and 600 | Deionized water | N/A | N/A | N/A | N/A | N/A | N/A | N/A | N/A | N/A | 0.8 | N/A | 21 | 15 | N/A | 15 | N/A | 0.25% (w/w) PEO (4000 kDa) / 1.89% (w/w) PEO (600 kDa) / 1% (w/w) ALG / 2% (w/w) P407 | 30 | 3 | 15 | 5 | 21794 | 617 | N/A | N/A | Nanofibers | Flat collector | N/A | N/A
https://doi.org/10.3390/nano8120971 | ALG / PEO / PEO / P407 | 1 | 4000 and 600 | Deionized water | N/A | N/A | N/A | N/A | N/A | N/A | N/A | N/A | N/A | 0.8 | N/A | 21 | 20 | N/A | 20 | N/A | 0.25% (w/w) PEO (4000 kDa) / 1.89% (w/w) PEO (600 kDa) / 1% (w/w) ALG / 2% (w/w) P407 | 30 | 3 | 15 | 5 | 14337 | 786 | N/A | N/A | Nanofibers | Flat collector | N/A | N/A
https://doi.org/10.3390/nano8120971 | ALG / PEO / PEO / P407 | 1 | 4000 and 600 | Deionized water | N/A | N/A | N/A | N/A | N/A | N/A | N/A | N/A | N/A | 0.8 | N/A | 21 | 20 | N/A | 20 | N/A | 0.25% (w/w) PEO (4000 kDa) / 1.89% (w/w) PEO (600 kDa) / 1% (w/w) ALG / 2% (w/w) P407 | 30 | 3 | 15 | 5 | 359 | 13 | N/A | N/A | Nanofibers | Flat collector | N/A | N/A
https://doi.org/10.3390/nano8120971 | ALG / PEO / PEO / P407 | 1 | 4000 and 600 | Deionized water | N/A | N/A | N/A | N/A | N/A | N/A | N/A | N/A | N/A | 0.8 | N/A | 21 | 25 | N/A | 25 | N/A | 0.25% (w/w) PEO (4000 kDa) / 1.89% (w/w) PEO (600 kDa) / 1% (w/w) ALG / 2% (w/w) P407 | 30 | 3 | 15 | 5 | 345 | 18 | N/A | N/A | Nanofibers | Flat collector | N/A | N/A
https://doi.org/10.3390/nano8120971 | ALG / PEO / PEO / P407 | 1 | 4000 and 600 | Deionized water | N/A | N/A | N/A | N/A | N/A | N/A | N/A | N/A | N/A | 0.8 | N/A | 21 | 15 | N/A | 15 | N/A | 0.20% (w/w) PEO (4000 kDa) / 1.94% (w/w) PEO (600 kDa) / 1% (w/w) ALG / 2% (w/w) P407 | 30 | 3 | 15 | 5 | 19084 | 874 | N/A | N/A | N/A | Flat collector | N/A | N/A
https://doi.org/10.3390/nano8120971 | ALG / PEO / PEO / P407 | 1 | 4000 and 600 | Deionized water | N/A | N/A | N/A | N/A | N/A | N/A | N/A | N/A | N/A | 0.8 | N/A | 21 | 20 | N/A | 20 | N/A | 0.20% (w/w) PEO (4000 kDa) / 1.94% (w/w) PEO (600 kDa) / 1% (w/w) ALG / 2% (w/w) P407 | 30 | 3 | 15 | 5 | 15275 | 523 | N/A | N/A | N/A | Flat collector | N/A | N/A
https://doi.org/10.3390/nano8120971 | ALG / PEO / PEO / P407 | 1 | 4000 and 600 | Deionized water | N/A | N/A | N/A | N/A | N/A | N/A | N/A | N/A | N/A | 0.8 | N/A | 21 | 20 | N/A | 20 | N/A | 0.20% (w/w) PEO (4000 kDa) / 1.94% (w/w) PEO (600 kDa) / 1% (w/w) ALG / 2% (w/w) P407 | 30 | 3 | 15 | 5 | 212 | 16 | N/A | N/A | N/A | Flat collector | N/A | N/A
https://doi.org/10.3390/nano8120971 | ALG / PEO / PEO / P407 | 1 | 4000 and 600 | Deionized water | N/A | N/A | N/A | N/A | N/A | N/A | N/A | N/A | N/A | 0.8 | N/A | 21 | 25 | N/A | 25 | N/A | 0.20% (w/w) PEO (4000 kDa) / 1.94% (w/w) PEO (600 kDa) / 1% (w/w) ALG / 2% (w/w) P407 | 30 | 3 | 15 | 5 | 423 | 28 | N/A | N/A | N/A | Flat collector | N/A | N/A
https://doi.org/10.3390/nano8120971 | ALG / PEO / PEO / P407 | 1 | 4000 and 600 | Deionized water | N/A | N/A | N/A | N/A | N/A | N/A | N/A | N/A | N/A | 0.8 | N/A | 21 | 15 | N/A | 15 | N/A | 0.15% (w/w) PEO (4000 kDa) / 1.98% (w/w) PEO (600 kDa) / 1% (w/w) ALG / 2% (w/w) P407 | 30 | 3 | 15 | 5 | 21818 | 612 | N/A | N/A | Nanofibers | Flat collector | N/A | N/A
https://doi.org/10.3390/nano8120971 | ALG / PEO / PEO / P407 | 1 | 4000 and 600 | Deionized water | N/A | N/A | N/A | N/A | N/A | N/A | N/A | N/A | N/A | 0.8 | N/A | 21 | 20 | N/A | 20 | N/A | 0.15% (w/w) PEO (4000 kDa) / 1.98% (w/w) PEO (600 kDa) / 1% (w/w) ALG / 2% (w/w) P407 | 30 | 3 | 15 | 5 | 420 | 11 | N/A | N/A | Nanofibers | Flat collector | N/A | N/A
https://doi.org/10.3390/nano8120971 | ALG / PEO / PEO / P407 | 1 | 4000 and 600 | Deionized water | N/A | N/A | N/A | N/A | N/A | N/A | N/A | N/A | N/A | 0.8 | N/A | 21 | 20 | N/A | 20 | N/A | 0.15% (w/w) PEO (4000 kDa) / 1.98% (w/w) PEO (600 kDa) / 1% (w/w) ALG / 2% (w/w) P407 | 30 | 3 | 15 | 5 | 253 | 11 | N/A | N/A | Nanofibers | Flat collector | N/A | N/A
https://doi.org/10.3390/nano8120971 | ALG / PEO / PEO / P407 | 1 | 4000 and 600 | Deionized water | N/A | N/A | N/A | N/A | N/A | N/A | N/A | N/A | N/A | 0.8 | N/A | 21 | 25 | N/A | 25 | N/A | 0.15% (w/w) PEO (4000 kDa) / 1.98% (w/w) PEO (600 kDa) / 1% (w/w) ALG / 2% (w/w) P407 | 30 | 3 | 15 | 5 | 333 | 13 | N/A | N/A | Nanofibers | Flat collector | N/A | N/A
https://doi.org/10.3390/nano8120971 | ALG / PEO / PEO / P407 | 1 | 4000 and 600 | Deionized water | N/A | N/A | N/A | N/A | N/A | N/A | N/A | N/A | N/A | 0.8 | N/A | 21 | 15 | N/A | 15 | N/A | 0.10% (w/w) PEO (4000 kDa) / 2.02% (w/w) PEO (600 kDa) / 1% (w/w) ALG / 2% (w/w) P407 | 30 | 3 | 15 | 5 | 22285 | 1068 | N/A | N/A | N/A | Flat collector | N/A | N/A
https://doi.org/10.3390/nano8120971 | ALG / PEO / PEO / P407 | 1 | 4000 and 600 | Deionized water | N/A | N/A | N/A | N/A | N/A | N/A | N/A | N/A | N/A | 0.8 | N/A | 21 | 20 | N/A | 20 | N/A | 0.10% (w/w) PEO (4000 kDa) / 2.02% (w/w) PEO (600 kDa) / 1% (w/w) ALG / 2% (w/w) P407 | 30 | 3 | 15 | 5 | 294 | 23 | N/A | N/A | N/A | Flat collector | N/A | N/A
https://doi.org/10.3390/nano8120971 | ALG / PEO / PEO / P407 | 1 | 4000 and 600 | Deionized water | N/A | N/A | N/A | N/A | N/A | N/A | N/A | N/A | N/A | 0.8 | N/A | 21 | 20 | N/A | 20 | N/A | 0.10% (w/w) PEO (4000 kDa) / 2.02% (w/w) PEO (600 kDa) / 1% (w/w) ALG / 2% (w/w) P407 | 30 | 3 | 15 | 5 | 256 | 15 | N/A | N/A | N/A | Flat collector | N/A | N/A
https://doi.org/10.3390/nano8120971 | ALG / PEO / PEO / P407 | 1 | 4000 and 600 | Deionized water | N/A | N/A | N/A | N/A | N/A | N/A | N/A | N/A | N/A | 0.8 | N/A | 21 | 25 | N/A | 25 | N/A | 0.10% (w/w) PEO (4000 kDa) / 2.02% (w/w) PEO (600 kDa) / 1% (w/w) ALG / 2% (w/w) P407 | 30 | 3 | 15 | 5 | 283 | 22 | N/A | N/A | N/A | Flat collector | N/A | N/A
https://doi.org/10.3390/nano8120971 | ALG / PEO / PEO / P407 | 1 | 4000 and 600 | Deionized water | N/A | N/A | N/A | N/A | N/A | N/A | N/A | N/A | N/A | 0.8 | N/A | 21 | 15 | N/A | 15 | N/A | 0.05% (w/w) PEO (4000 kDa) / 2.07% (w/w) PEO (600 kDa) / 1% (w/w) ALG / 2% (w/w) P407 | 30 | 3 | 15 | 5 | 344 | 14 | N/A | N/A | Nanofibers | Flat collector | N/A | N/A
https://doi.org/10.3390/nano8120971 | ALG / PEO / PEO / P407 | 1 | 4000 and 600 | Deionized water | N/A | N/A | N/A | N/A | N/A | N/A | N/A | N/A | N/A | 0.8 | N/A | 21 | 20 | N/A | 20 | N/A | 0.05% (w/w) PEO (4000 kDa) / 2.07% (w/w) PEO (600 kDa) / 1% (w/w) ALG / 2% (w/w) P407 | 30 | 3 | 15 | 5 | 301 | 10 | N/A | N/A | Nanofibers | Flat collector | N/A | N/A
https://doi.org/10.3390/nano8120971 | ALG / PEO / PEO / P407 | 1 | 4000 and 600 | Deionized water | N/A | N/A | N/A | N/A | N/A | N/A | N/A | N/A | N/A | 0.8 | N/A | 21 | 20 | N/A | 20 | N/A | 0.05% (w/w) PEO (4000 kDa) / 2.07% (w/w) PEO (600 kDa) / 1% (w/w) ALG / 2% (w/w) P407 | 30 | 3 | 15 | 5 | 298 | 11 | N/A | N/A | Nanofibers | Flat collector | N/A | N/A
https://doi.org/10.3390/nano8120971 | ALG / PEO / PEO / P407 | 1 | 4000 and 600 | Deionized water | N/A | N/A | N/A | N/A | N/A | N/A | N/A | N/A | N/A | 0.8 | N/A | 21 | 25 | N/A | 25 | N/A | 0.05% (w/w) PEO (4000 kDa) / 2.07% (w/w) PEO (600 kDa) / 1% (w/w) ALG / 2% (w/w) P407 | 30 | 3 | 15 | 5 | 296 | 9 | N/A | N/A | Nanofibers | Flat collector | N/A | N/A
https://doi.org/10.3390/nano8120971 | ALG/PEO | 1 | PEO: 4000 | Deionized water | N/A | N/A | N/A | N/A | N/A | N/A | N/A | N/A | N/A | 0.8 | N/A | 21 | 15 | N/A | 15 | N/A | 1% (w/w) ALG, 1,5% (w/w) PEO | 30 | 3 | 15 | 5 | 15886 | 810 | N/A | N/A | N/A | Flat collector | N/A | N/A
https://doi.org/10.3390/nano8120971 | ALG/PEO | 1 | PEO: 4000 | Deionized water | N/A | N/A | N/A | N/A | N/A | N/A | N/A | N/A | N/A | 0.8 | N/A | 21 | 20 | N/A | 20 | N/A | 1% (w/w) ALG, 1,5% (w/w) PEO | 30 | 3 | 15 | 5 | 13732 | 464 | N/A | N/A | N/A | Flat collector | N/A | N/A
https://doi.org/10.3390/nano8120971 | ALG/PEO | 1 | PEO: 4000 | Deionized water | N/A | N/A | N/A | N/A | N/A | N/A | N/A | N/A | N/A | 0.8 | N/A | 21 | 20 | N/A | 25 | N/A | 1% (w/w) ALG, 1,5% (w/w) PEO | 30 | 3 | 15 | 5 | 10596 | 482 | N/A | N/A | N/A | Flat collector | N/A | N/A
https://doi.org/10.3390/nano8120971 | ALG/PEO | 1 | PEO: 4000 | Deionized water | N/A | N/A | N/A | N/A | N/A | N/A | N/A | N/A | N/A | 0.8 | N/A | 21 | 25 | N/A | 25 | N/A | 1% (w/w) ALG, 1,5% (w/w) PEO | 30 | 3 | 15 | 5 | 12304 | 200 | N/A | N/A | N/A | Flat collector | N/A | N/A
https://doi.org/10.3390/nano8120971 | ALG/PEO | 1 | PEO: 600 | Deionized water | N/A | N/A | N/A | N/A | N/A | N/A | N/A | N/A | N/A | 0.8 | N/A | 21 | 15 | N/A | 15 | N/A | 1% (w/w) ALG, 2,2% (w/w) PEO | 30 | 3 | 15 | 5 | 216 | 60 | N/A | N/A | N/A | Flat collector | N/A | N/A
https://doi.org/10.3390/nano8120971 | ALG/PEO | 1 | PEO: 600 | Deionized water | N/A | N/A | N/A | N/A | N/A | N/A | N/A | N/A | N/A | 0.8 | N/A | 21 | 20 | N/A | 20 | N/A | 1% (w/w) ALG, 2,2% (w/w) PEO | 30 | 3 | 15 | 5 | 230 | 5 | N/A | N/A | N/A | Flat collector | N/A | N/A
https://doi.org/10.3390/nano8120971 | ALG/PEO | 1 | PEO: 600 | Deionized water | N/A | N/A | N/A | N/A | N/A | N/A | N/A | N/A | N/A | 0.8 | N/A | 21 | 20 | N/A | 20 | N/A | 1% (w/w) ALG, 2,2% (w/w) PEO | 30 | 3 | 15 | 5 | 232 | 12 | N/A | N/A | N/A | Flat collector | N/A | N/A
https://doi.org/10.3390/nano8120971 | ALG/PEO | 1 | PEO: 600 | Deionized water | N/A | N/A | N/A | N/A | N/A | N/A | N/A | N/A | N/A | 0.8 | N/A | 21 | 25 | N/A | 25 | N/A | 1% (w/w) ALG, 2,2% (w/w) PEO | 30 | 3 | 15 | 5 | 206 | 8 | N/A | N/A | N/A | Flat collector | N/A | N/A
https://doi.org/10.1016/j.mtcomm.2017.12.003 | Aromatic PI | 0 | (P84) | 15wt% PI in DMF:NMP (1:2.3) | N/A | N/A | N/A | N/A | N/A | N/A | N/A | N/A | N/A | 1 | N/A | 20 | 13 | N/A | 8 | N/A | 15 wt% | 23.5 | 1.5 | 56 | 1 | 189 | N/A | N/A | N/A | Uniform fibers | Flat collector | N/A | N/A
https://doi.org/10.1016/j.mtcomm.2017.12.003 | Aromatic PI | 0 | (P84) | 15wt% PI in DMF:NMP (1:1) | N/A | N/A | N/A | N/A | N/A | N/A | N/A | N/A | N/A | 1 | N/A | 20 | 13 | N/A | 8 | N/A | 15 wt% | 23.5 | 1.5 | 56 | 1 | 159 | N/A | N/A | N/A | Uniform fibers | Flat collector | N/A | N/A
https://doi.org/10.1016/j.mtcomm.2017.12.003 | Aromatic PI | 0 | (P84) | 15wt% PI in DMF:NMP (1:0.43) | N/A | N/A | N/A | N/A | N/A | N/A | N/A | N/A | N/A | 1 | N/A | 20 | 13 | N/A | 8 | N/A | 15 wt% | 23.5 | 1.5 | 56 | 1 | 173 | N/A | N/A | N/A | Uniform fibers | Flat collector | N/A | N/A
https://doi.org/10.1016/j.mtcomm.2017.12.003 | Aromatic PI | 0 | (P84) | 15wt% PI in DMSO:NMP (1:2.3) | N/A | N/A | N/A | N/A | N/A | N/A | N/A | N/A | N/A | 1 | N/A | 20 | 13 | N/A | 8 | N/A | 15 wt% | 23.5 | 1.5 | 56 | 1 | 183 | N/A | N/A | N/A | Uniform fibers | Flat collector | N/A | N/A
https://doi.org/10.1016/j.mtcomm.2017.12.003 | Aromatic PI | 0 | (P84) | 15wt% PI in DMSO:NMP (1:1) | N/A | N/A | N/A | N/A | N/A | N/A | N/A | N/A | N/A | 1 | N/A | 20 | 13 | N/A | 8 | N/A | 15 wt% | 23.5 | 1.5 | 56 | 1 | 194 | N/A | N/A | N/A | Uniform fibers | Flat collector | N/A | N/A
https://doi.org/10.1016/j.mtcomm.2017.12.003 | Aromatic PI | 0 | (P84) | 15wt% PI in DMSONMP (1:0.43) | N/A | N/A | N/A | N/A | N/A | N/A | N/A | N/A | N/A | 1 | N/A | 20 | 13 | N/A | 8 | N/A | 15 wt% | 23.5 | 1.5 | 56 | 1 | 202 | N/A | N/A | N/A | Uniform fibers | Flat collector | N/A | N/A
https://doi.org/10.1016/j.mtcomm.2017.12.003 | Aromatic PI | 0 | (P84) | 15wt% PI in DMAC:DMSO (1:2.3) | N/A | N/A | N/A | N/A | N/A | N/A | N/A | N/A | N/A | 1 | N/A | 20 | 13 | N/A | 8 | N/A | 15 wt% | 23.5 | 1.5 | 56 | 1 | 208 | N/A | N/A | N/A | Uniform fibers | Flat collector | N/A | N/A
https://doi.org/10.1016/j.mtcomm.2017.12.003 | Aromatic PI | 0 | (P84) | 15wt% PI in DMAC:DMSO (1:1) | N/A | N/A | N/A | N/A | N/A | N/A | N/A | N/A | N/A | 1 | N/A | 20 | 13 | N/A | 8 | N/A | 15 wt% | 23.5 | 1.5 | 56 | 1 | 211 | N/A | N/A | N/A | Uniform fibers | Flat collector | N/A | N/A
https://doi.org/10.1016/j.mtcomm.2017.12.003 | Aromatic PI | 0 | (P84) | 15wt% PI in DMAC:DMSO (1:0.43) | N/A | N/A | N/A | N/A | N/A | N/A | N/A | N/A | N/A | 1 | N/A | 20 | 13 | N/A | 8 | N/A | 15 wt% | 23.5 | 1.5 | 56 | 1 | 211 | N/A | N/A | N/A | Uniform fibers | Flat collector | N/A | N/A
https://doi.org/10.1016/j.mtcomm.2017.12.003 | Aromatic PI | 0 | (P84) | 15wt% PI in DMAC:NMP (1:2.3) | N/A | N/A | N/A | N/A | N/A | N/A | N/A | N/A | N/A | 1 | N/A | 20 | 13 | N/A | 8 | N/A | 15 wt% | 23.5 | 1.5 | 56 | 1 | 141 | N/A | N/A | N/A | Uniform fibers | Flat collector | N/A | N/A
https://doi.org/10.1016/j.mtcomm.2017.12.003 | Aromatic PI | 0 | (P84) | 15wt% PI in DMAC:NMP (1:1) | N/A | N/A | N/A | N/A | N/A | N/A | N/A | N/A | N/A | 1 | N/A | 20 | 13 | N/A | 8 | N/A | 15 wt% | 23.5 | 1.5 | 56 | 1 | 218 | N/A | N/A | N/A | Uniform fibers | Flat collector | N/A | N/A
https://doi.org/10.1016/j.mtcomm.2017.12.003 | Aromatic PI | 0 | (P84) | 15wt% PI in DMAC:NMP (1:0.43) | N/A | N/A | N/A | N/A | N/A | N/A | N/A | N/A | N/A | 1 | N/A | 20 | 13 | N/A | 8 | N/A | 15 wt% | 23.5 | 1.5 | 56 | 1 | 138 | N/A | N/A | N/A | Uniform fibers | Flat collector | N/A | N/A
https://doi.org/10.1016/j.mtcomm.2017.12.003 | Aromatic PI | 0 | (P84) | 15wt% PI in DMF:DMSO (1:2.3) | N/A | N/A | N/A | N/A | N/A | N/A | N/A | N/A | N/A | 1 | N/A | 20 | 13 | N/A | 8 | N/A | 15 wt% | 23.5 | 1.5 | 56 | 1 | N/A | N/A | N/A | N/A | N/A | Flat collector | N/A | N/A
https://doi.org/10.1016/j.mtcomm.2017.12.003 | Aromatic PI | 0 | (P84) | 15wt% PI in DMF:DMSO (1:1) | N/A | N/A | N/A | N/A | N/A | N/A | N/A | N/A | N/A | 1 | N/A | 20 | 13 | N/A | 8 | N/A | 15 wt% | 23.5 | 1.5 | 56 | 1 | 178 | N/A | N/A | N/A | Uniform fibers | Flat collector | N/A | N/A
https://doi.org/10.1016/j.mtcomm.2017.12.003 | Aromatic PI | 0 | (P84) | 15wt% PI in DMF:DMSO (1:0.43) | N/A | N/A | N/A | N/A | N/A | N/A | N/A | N/A | N/A | 1 | N/A | 20 | 13 | N/A | 8 | N/A | 15 wt% | 23.5 | 1.5 | 56 | 1 | N/A | N/A | N/A | N/A | N/A | Flat collector | N/A | N/A
https://doi.org/10.1016/j.mtcomm.2017.12.003 | Aromatic PI | 0 | (P84) | 15wt% PI in DMAC:DMF (1:2.3) | N/A | N/A | N/A | N/A | N/A | N/A | N/A | N/A | N/A | 1 | N/A | 20 | 13 | N/A | 8 | N/A | 15 wt% | 23.5 | 1.5 | 56 | 1 | N/A | N/A | N/A | N/A | N/A | Flat collector | N/A | N/A
https://doi.org/10.1016/j.mtcomm.2017.12.003 | Aromatic PI | 0 | (P84) | 15wt% PI in DMAC:DMF (1:1) | N/A | N/A | N/A | N/A | N/A | N/A | N/A | N/A | N/A | 1 | N/A | 20 | 13 | N/A | 8 | N/A | 15 wt% | 23.5 | 1.5 | 56 | 1 | 181 | N/A | N/A | N/A | Uniform fibers | Flat collector | N/A | N/A
https://doi.org/10.1016/j.mtcomm.2017.12.003 | Aromatic PI | 0 | (P84) | 15wt% PI in DMAC:DMF (1:0.43) | N/A | N/A | N/A | N/A | N/A | N/A | N/A | N/A | N/A | 1 | N/A | 20 | 13 | N/A | 8 | N/A | 15 wt% | 23.5 | 1.5 | 56 | 1 | N/A | N/A | N/A | N/A | N/A | Flat collector | N/A | N/A
https://link.springer.com/article/10.1007/s10853-008-3010-6 | CA | 0 | 30 | 17wt% CA in 2:1 (v/v) acetone:DMAc | N/A | N/A | N/A | N/A | N/A | N/A | N/A | N/A | N/A | 1 | N/A | N/A | 12 | N/A | 15 | N/A | 17 wt% | 9.85 | 0.2 | 30 | 1 | 340 | N/A | N/A | N/A | N/A | Flat collector | N/A | N/A
https://link.springer.com/article/10.1007/s10853-008-3010-6 | CA | 0 | 30 | 17wt% CA in 2:1 (v/v) acetone:DMAc | N/A | N/A | N/A | N/A | N/A | N/A | N/A | N/A | N/A | 1 | N/A | N/A | 12 | N/A | 15 | N/A | N/A | 9.85 | 0.2 | 45 | 1 | 400 | N/A | N/A | N/A | N/A | Flat collector | N/A | N/A
https://link.springer.com/article/10.1007/s10853-008-3010-6 | CA | 0 | 30 | 17wt% CA in 2:1 (v/v) acetone:DMAc | N/A | N/A | N/A | N/A | N/A | N/A | N/A | N/A | N/A | 1 | N/A | N/A | 12 | N/A | 15 | N/A | N/A | 19.85 | 0.2 | 30 | 1 | 530 | N/A | N/A | N/A | N/A | Flat collector | N/A | N/A
https://link.springer.com/article/10.1007/s10853-008-3010-6 | CA | 0 | 30 | 17wt% CA in 2:1 (v/v) acetone:DMAc | N/A | N/A | N/A | N/A | N/A | N/A | N/A | N/A | N/A | 1 | N/A | N/A | 12 | N/A | 15 | N/A | 0 | 19.85 | 0.2 | 45 | 1 | 610 | N/A | N/A | N/A | N/A | Flat collector | N/A | N/A
https://link.springer.com/article/10.1007/s10853-008-3010-6 | CA | 0 | 30 | 17wt% CA in 2:1 (v/v) acetone:DMAc | N/A | N/A | N/A | N/A | N/A | N/A | N/A | N/A | N/A | 1 | N/A | N/A | 12 | N/A | 15 | N/A | N/A | 19.85 | 0.2 | 60 | 1 | 630 | N/A | N/A | N/A | N/A | Flat collector | N/A | N/A
https://link.springer.com/article/10.1007/s10853-008-3010-6 | CA | 0 | 30 | 17wt% CA in 2:1 (v/v) acetone:DMAc | N/A | N/A | N/A | N/A | N/A | N/A | N/A | N/A | N/A | 1 | N/A | N/A | 12 | N/A | 15 | N/A | N/A | 29.85 | 0.2 | 30 | 1 | 460 | N/A | N/A | N/A | N/A | Flat collector | N/A | N/A
https://link.springer.com/article/10.1007/s10853-008-3010-6 | CA | 0 | 30 | 17wt% CA in 2:1 (v/v) acetone:DMAc | N/A | N/A | N/A | N/A | N/A | N/A | N/A | N/A | N/A | 1 | N/A | N/A | 12 | N/A | 15 | N/A | N/A | 29.85 | 0.2 | 45 | 1 | 530 | N/A | N/A | N/A | N/A | Flat collector | N/A | N/A
https://link.springer.com/article/10.1007/s10853-008-3010-6 | CA | 0 | 30 | 17wt% CA in 2:1 (v/v) acetone:DMAc | N/A | N/A | N/A | N/A | N/A | N/A | N/A | N/A | N/A | 1 | N/A | N/A | 12 | N/A | 15 | N/A | N/A | 29.85 | 0.2 | 60 | 1 | 540 | N/A | N/A | N/A | N/A | Flat collector | N/A | N/A
https://link.springer.com/article/10.1007/s10853-008-3010-6 | CA | 0 | 30 | 17wt% CA in 2:1 (v/v) acetone:DMAc | N/A | N/A | N/A | N/A | N/A | N/A | N/A | N/A | N/A | 1 | N/A | N/A | 18 | N/A | 18 | N/A | N/A | 9.85 | 0.2 | 30 | 1 | 300 | N/A | N/A | N/A | N/A | Flat collector | N/A | N/A
https://link.springer.com/article/10.1007/s10853-008-3010-6 | CA | 0 | 30 | 17wt% CA in 2:1 (v/v) acetone:DMAc | N/A | N/A | N/A | N/A | N/A | N/A | N/A | N/A | N/A | 1 | N/A | N/A | 18 | N/A | 18 | N/A | N/A | 9.85 | 0.2 | 45 | 1 | 360 | N/A | N/A | N/A | N/A | Flat collector | N/A | N/A
https://link.springer.com/article/10.1007/s10853-008-3010-6 | CA | 0 | 30 | 17wt% CA in 2:1 (v/v) acetone:DMAc | N/A | N/A | N/A | N/A | N/A | N/A | N/A | N/A | N/A | 1 | N/A | N/A | 18 | N/A | 18 | N/A | N/A | 9.85 | 0.2 | 60 | 1 | 440 | N/A | N/A | N/A | N/A | Flat collector | N/A | N/A
https://link.springer.com/article/10.1007/s10853-008-3010-6 | CA | 0 | 30 | 17wt% CA in 2:1 (v/v) acetone:DMAc | N/A | N/A | N/A | N/A | N/A | N/A | N/A | N/A | N/A | 1 | N/A | N/A | 18 | N/A | 18 | N/A | N/A | 19.85 | 0.2 | 30 | 1 | 550 | N/A | N/A | N/A | N/A | Flat collector | N/A | N/A
https://link.springer.com/article/10.1007/s10853-008-3010-6 | CA | 0 | 30 | 17wt% CA in 2:1 (v/v) acetone:DMAc | N/A | N/A | N/A | N/A | N/A | N/A | N/A | N/A | N/A | 1 | N/A | N/A | 18 | N/A | 18 | N/A | N/A | 19.85 | 0.2 | 45 | 1 | 630 | N/A | N/A | N/A | N/A | Flat collector | N/A | N/A
https://link.springer.com/article/10.1007/s10853-008-3010-6 | CA | 0 | 30 | 17wt% CA in 2:1 (v/v) acetone:DMAc | N/A | N/A | N/A | N/A | N/A | N/A | N/A | N/A | N/A | 1 | N/A | N/A | 18 | N/A | 18 | N/A | N/A | 19.85 | 0.2 | 60 | 1 | 660 | N/A | N/A | N/A | N/A | Flat collector | N/A | N/A
https://link.springer.com/article/10.1007/s10853-008-3010-6 | CA | 0 | 30 | 17wt% CA in 2:1 (v/v) acetone:DMAc | N/A | N/A | N/A | N/A | N/A | N/A | N/A | N/A | N/A | 1 | N/A | N/A | 18 | N/A | 18 | N/A | N/A | 29.85 | 0.2 | 30 | 1 | 360 | N/A | N/A | N/A | N/A | Flat collector | N/A | N/A
https://link.springer.com/article/10.1007/s10853-008-3010-6 | CA | 0 | 30 | 17wt% CA in 2:1 (v/v) acetone:DMAc | N/A | N/A | N/A | N/A | N/A | N/A | N/A | N/A | N/A | 1 | N/A | N/A | 18 | N/A | 18 | N/A | N/A | 29.85 | 0.2 | 45 | 1 | 480 | N/A | N/A | N/A | N/A | Flat collector | N/A | N/A
https://link.springer.com/article/10.1007/s10853-008-3010-6 | CA | 0 | 30 | 17wt% CA in 2:1 (v/v) acetone:DMAc | N/A | N/A | N/A | N/A | N/A | N/A | N/A | N/A | N/A | 1 | N/A | N/A | 18 | N/A | 18 | N/A | N/A | 29.85 | 0.2 | 60 | 1 | 500 | N/A | N/A | N/A | N/A | Flat collector | N/A | N/A
https://doi.org/10.1016/j.jafr.2019.100015 | Cellulose acetate (39,7 wt% acetyl content) | 0 | 100 | 15% (w/v) CA in acetone | N/A | N/A | N/A | N/A | N/A | N/A | N/A | N/A | N/A | 2 | N/A | 22 | 6 | N/A | 12 | N/A | N/A | 23.5 | 1.5 | N/A | N/A | 1346 | 812 | #VALUE! | N/A | Mostly uniform fibers, no beads | Flat collector | N/A | N/A
https://doi.org/10.1016/j.jafr.2019.100015 | Cellulose acetate (39,7 wt% acetyl content) | 0 | 100 | 12% (w/v) CA in acetone | N/A | N/A | N/A | N/A | N/A | N/A | N/A | N/A | N/A | 2 | N/A | 22 | 6 | N/A | 16 | N/A | N/A | 23.5 | 1.5 | N/A | N/A | 488 | 221 | #VALUE! | N/A | Uniform fibers, few spindle-shaped fibers | Flat collector | N/A | N/A
https://doi.org/10.1016/j.jafr.2019.100015 | Cellulose acetate (39,7 wt% acetyl content) | 0 | 100 | 15% (w/v) CA in acetone | N/A | N/A | N/A | N/A | N/A | N/A | N/A | N/A | N/A | 2 | N/A | 22 | 10 | N/A | 16 | N/A | N/A | 23.5 | 1.5 | N/A | N/A | 823 | 519 | #VALUE! | N/A | Mostly uniform fibers | Flat collector | N/A | N/A
https://doi.org/10.1016/j.jafr.2019.100015 | Cellulose acetate (39,7 wt% acetyl content) | 0 | 100 | 9% (w/v) CA in acetone | N/A | N/A | N/A | N/A | N/A | N/A | N/A | N/A | N/A | 2 | N/A | 22 | 6 | N/A | 12 | N/A | N/A | 23.5 | 1.5 | N/A | N/A | 452 | 236 | #VALUE! | N/A | Many beads and droplets, few fibers | Flat collector | N/A | N/A
https://doi.org/10.1016/j.jafr.2019.100015 | Cellulose acetate (39,7 wt% acetyl content) | 0 | 100 | 12% (w/v) CA in acetone | N/A | N/A | N/A | N/A | N/A | N/A | N/A | N/A | N/A | 2 | N/A | 22 | 10 | N/A | 12 | N/A | N/A | 23.5 | 1.5 | N/A | N/A | 801 | 382 | #VALUE! | N/A | Mostly uniform fibers with few beads | Flat collector | N/A | N/A
https://doi.org/10.1016/j.jafr.2019.100015 | Cellulose acetate (39,7 wt% acetyl content) | 0 | 100 | 15% (w/v) CA in acetone | N/A | N/A | N/A | N/A | N/A | N/A | N/A | N/A | N/A | 2 | N/A | 22 | 10 | N/A | 8 | N/A | N/A | 23.5 | 1.5 | N/A | N/A | 749 | 336 | #VALUE! | N/A | Mostly uniform fibers | Flat collector | N/A | N/A
https://doi.org/10.1016/j.jafr.2019.100015 | Cellulose acetate (39,7 wt% acetyl content) | 0 | 100 | 12% (w/v) CA in acetone | N/A | N/A | N/A | N/A | N/A | N/A | N/A | N/A | N/A | 2 | N/A | 22 | 10 | N/A | 12 | N/A | N/A | 23.5 | 1.5 | N/A | N/A | 666 | 449 | #VALUE! | N/A | Mostly uniform fibers | Flat collector | N/A | N/A
https://doi.org/10.1016/j.jafr.2019.100015 | Cellulose acetate (39,7 wt% acetyl content) | 0 | 100 | 12% (w/v) CA in acetone | N/A | N/A | N/A | N/A | N/A | N/A | N/A | N/A | N/A | 2 | N/A | 22 | 14 | N/A | 8 | N/A | N/A | 23.5 | 1.5 | N/A | N/A | 977 | 464 | #VALUE! | N/A | Fibers with beads, spindle-shaped fibers | Flat collector | N/A | N/A
https://doi.org/10.1016/j.jafr.2019.100015 | Cellulose acetate (39,7 wt% acetyl content) | 0 | 100 | 9% (w/v) CA in acetone | N/A | N/A | N/A | N/A | N/A | N/A | N/A | N/A | N/A | 2 | N/A | 22 | 10 | N/A | 8 | N/A | N/A | 23.5 | 1.5 | N/A | N/A | 404 | 171 | #VALUE! | N/A | Many beads and droplets, few fibers | Flat collector | N/A | N/A
https://doi.org/10.1016/j.jafr.2019.100015 | Cellulose acetate (39,7 wt% acetyl content) | 0 | 100 | 12% (w/v) CA in acetone | N/A | N/A | N/A | N/A | N/A | N/A | N/A | N/A | N/A | 2 | N/A | 22 | 14 | N/A | 16 | N/A | N/A | 23.5 | 1.5 | N/A | N/A | 1104 | 531 | 60.32689 | N/A | Mostly uniform fibers | Flat collector | N/A | N/A
https://doi.org/10.1016/j.jafr.2019.100015 | Cellulose acetate (39,7 wt% acetyl content) | 0 | 100 | 9% (w/v) CA in acetone | N/A | N/A | N/A | N/A | N/A | N/A | N/A | N/A | N/A | 2 | N/A | 22 | 14 | N/A | 12 | N/A | N/A | 23.5 | 1.5 | N/A | N/A | 562 | 400 | 45.28689 | N/A | Many beads and droplets, few fibers | Flat collector | N/A | N/A
https://doi.org/10.1016/j.jafr.2019.100015 | Cellulose acetate (39,7 wt% acetyl content) | 0 | 100 | 15% (w/v) CA in acetone | N/A | N/A | N/A | N/A | N/A | N/A | N/A | N/A | N/A | 2 | N/A | 22 | 14 | N/A | 12 | N/A | N/A | 23.5 | 1.5 | N/A | N/A | 1149 | 523 | 63.06197 | N/A | Uniform fibers, no beads | Flat collector | N/A | N/A
https://doi.org/10.1016/j.jafr.2019.100015 | Cellulose acetate (39,7 wt% acetyl content) | 0 | 100 | 9% (w/v) CA in acetone | N/A | N/A | N/A | N/A | N/A | N/A | N/A | N/A | N/A | 2 | N/A | 22 | 10 | N/A | 16 | N/A | N/A | 23.5 | 1.5 | N/A | N/A | 478 | 337 | 52.21239 | N/A | Many beads and droplets, few fibers | Flat collector | N/A | N/A
https://doi.org/10.1016/j.jafr.2019.100015 | Cellulose acetate (39,7 wt% acetyl content) | 0 | 100 | 12% (w/v) CA in acetone | N/A | N/A | N/A | N/A | N/A | N/A | N/A | N/A | N/A | 2 | N/A | 22 | 6 | N/A | 8 | N/A | N/A | 23.5 | 1.5 | N/A | N/A | 756 | 470 | 47.69039 | N/A | Mostly uniform fibers with few spindle-shaped fibers | Flat collector | N/A | N/A
https://doi.org/10.1016/j.jafr.2019.100015 | Cellulose acetate (39,7 wt% acetyl content) | 0 | 100 | 12% (w/v) CA in acetone | N/A | N/A | N/A | N/A | N/A | N/A | N/A | N/A | N/A | 2 | N/A | 22 | 10 | N/A | 12 | N/A | N/A | 23.5 | 1.5 | N/A | N/A | 653 | 403 | 44.85981 | N/A | Mostly uniform fibers with few spindle-shaped fibers | Flat collector | N/A | N/A
https://doi.org/10.1155/2014/438065 | CH (75-85% degree of deacetylation ) / PEO 90:10 | 1 | 120 for CH; 900 PEO | 90 vol% acetic acid | N/A | N/A | N/A | N/A | N/A | N/A | N/A | N/A | N/A | 0.27 | N/A | 18 | 13 | N/A | 8 | N/A | 2,5 wt% CH and PEO | N/A | N/A | N/A | N/A | 200 | 75 | N/A | N/A | Nanofibers | Flat collector | N/A | N/A
https://doi.org/10.1155/2014/438065 | CH (75-85% degree of deacetylation ) / PEO 90:10 | 1 | 120 for CH; 900 PEO | 90 vol% acetic acid | N/A | N/A | N/A | N/A | N/A | N/A | N/A | N/A | N/A | 0.27 | N/A | 18 | 13 | N/A | 8 | N/A | 2,5 wt% CH and PEO | N/A | N/A | N/A | N/A | 240 | 80 | N/A | N/A | Nanofibers | Flat collector | N/A | N/A
https://doi.org/10.1155/2014/438065 | CH (75-85% degree of deacetylation ) / PEO 90:10 | 1 | 120 for CH; 900 PEO | 90 vol% acetic acid | N/A | N/A | N/A | N/A | N/A | N/A | N/A | N/A | N/A | 0.27 | N/A | 18 | 13 | N/A | 8 | N/A | 2,5 wt% CH and PEO | N/A | N/A | N/A | N/A | 200 | 70 | N/A | N/A | Nanofibers | Flat collector | N/A | N/A
https://doi.org/10.1155/2014/438065 | CH (75-85% degree of deacetylation ) / PEO 90:10 | 1 | 120 for CH; 900 PEO | 90 vol% acetic acid | N/A | N/A | N/A | N/A | N/A | N/A | N/A | N/A | N/A | 0.27 | N/A | 18 | 13 | N/A | 8 | N/A | 2,5 wt% CH and PEO | N/A | N/A | N/A | N/A | 170 | 50 | N/A | N/A | Nanofibers | Flat collector | N/A | N/A
https://doi.org/10.1155/2014/438065 | CH (75-85% degree of deacetylation ) / PEO 90:10 | 1 | 120 for CH; 900 PEO | 90 vol% acetic acid | N/A | N/A | N/A | N/A | N/A | N/A | N/A | N/A | N/A | 0.17 | N/A | 18 | 13 | N/A | 8 | N/A | 2,5 wt% CH and PEO | N/A | N/A | N/A | N/A | 260 | 60 | N/A | N/A | Nanofibers | Flat collector | N/A | N/A
https://doi.org/10.1155/2014/438065 | CH (75-85% degree of deacetylation ) / PEO 90:10 | 1 | 120 for CH; 900 PEO | 90 vol% acetic acid | N/A | N/A | N/A | N/A | N/A | N/A | N/A | N/A | N/A | 0.37 | N/A | 18 | 13 | N/A | 10 | N/A | 2,5 wt% CH and PEO | N/A | N/A | N/A | N/A | 320 | 120 | N/A | N/A | Nanofibers | Flat collector | N/A | N/A
https://doi.org/10.1155/2014/438065 | CH (75-85% degree of deacetylation ) / PEO 90:10 | 1 | 120 for CH; 900 PEO | 90 vol% acetic acid | N/A | N/A | N/A | N/A | N/A | N/A | N/A | N/A | N/A | 0.27 | N/A | 18 | 13 | N/A | 13 | N/A | 2,5 wt% CH and PEO | N/A | N/A | N/A | N/A | 270 | 90 | N/A | N/A | Nanofibers | Flat collector | N/A | N/A
https://doi.org/10.1155/2014/438065 | CH (75-85% degree of deacetylation ) / PEO 90:10 | 1 | 120 for CH; 900 PEO | 90 vol% acetic acid | N/A | N/A | N/A | N/A | N/A | N/A | N/A | N/A | N/A | 0.27 | N/A | 18 | 13 | N/A | 15 | N/A | 2,5 wt% CH and PEO | N/A | N/A | N/A | N/A | 230 | 90 | N/A | N/A | Nanofibers | Flat collector | N/A | N/A
https://doi.org/10.1155/2014/438065 | CH (75-85% degree of deacetylation ) / PEO 90:10 | 1 | 120 for CH; 900 PEO | 90 vol% acetic acid | N/A | N/A | N/A | N/A | N/A | N/A | N/A | N/A | N/A | 0.27 | N/A | 18 | 10 | N/A | 8 | N/A | 2,5 wt% CH and PEO | N/A | N/A | N/A | N/A | 170 | 50 | N/A | N/A | Nanofibers | Flat collector | N/A | N/A
10.1007/s10924-023-02837-7 | Chitosan | 0 | N/A | N/A | N/A | N/A | N/A | N/A | N/A | N/A | N/A | N/A | N/A | 3 | N/A | N/A | 8 | N/A | 14 | N/A | 10 | N/A | N/A | N/A | N/A | 144.4 | N/A | N/A | N/A | N/A | N/A | N/A | N/A
10.1007/s10924-023-02837-7 | Chitosan | 0 | N/A | N/A | N/A | N/A | N/A | N/A | N/A | N/A | N/A | N/A | N/A | 7 | N/A | N/A | 12 | N/A | 18 | N/A | 10 | N/A | N/A | N/A | N/A | 139.1 | N/A | N/A | N/A | N/A | N/A | N/A | N/A
10.1007/s10924-023-02837-7 | Chitosan | 0 | N/A | N/A | N/A | N/A | N/A | N/A | N/A | N/A | N/A | N/A | N/A | 3 | N/A | N/A | 12 | N/A | 14 | N/A | 11 | N/A | N/A | N/A | N/A | 163 | N/A | N/A | N/A | N/A | N/A | N/A | N/A
10.1007/s10924-023-02837-7 | Chitosan | 0 | N/A | N/A | N/A | N/A | N/A | N/A | N/A | N/A | N/A | N/A | N/A | 7 | N/A | N/A | 10 | N/A | 18 | N/A | 11 | N/A | N/A | N/A | N/A | 190 | N/A | N/A | N/A | N/A | N/A | N/A | N/A
10.1007/s10924-023-02837-7 | Chitosan | 0 | N/A | N/A | N/A | N/A | N/A | N/A | N/A | N/A | N/A | N/A | N/A | 3 | N/A | N/A | 10 | N/A | 14 | N/A | 12 | N/A | N/A | N/A | N/A | 269 | N/A | N/A | N/A | N/A | N/A | N/A | N/A
10.1007/s10924-023-02837-7 | Chitosan | 0 | N/A | N/A | N/A | N/A | N/A | N/A | N/A | N/A | N/A | N/A | N/A | 7 | N/A | N/A | 8 | N/A | 18 | N/A | 12 | N/A | N/A | N/A | N/A | 170.5 | N/A | N/A | N/A | N/A | N/A | N/A | N/A
10.1007/s10924-023-02837-7 | Chitosan | 0 | N/A | N/A | N/A | N/A | N/A | N/A | N/A | N/A | N/A | N/A | N/A | 5 | N/A | N/A | 10 | N/A | 16 | N/A | 10 | N/A | N/A | N/A | N/A | 156.4 | N/A | N/A | N/A | N/A | N/A | N/A | N/A
10.1007/s10924-023-02837-7 | Chitosan | 0 | N/A | N/A | N/A | N/A | N/A | N/A | N/A | N/A | N/A | N/A | N/A | 5 | N/A | N/A | 8 | N/A | 16 | N/A | 11 | N/A | N/A | N/A | N/A | 144 | N/A | N/A | N/A | N/A | N/A | N/A | N/A
10.1007/s10924-023-02837-7 | Chitosan | 0 | N/A | N/A | N/A | N/A | N/A | N/A | N/A | N/A | N/A | N/A | N/A | 5 | N/A | N/A | 12 | N/A | 16 | N/A | 12 | N/A | N/A | N/A | N/A | 182 | N/A | N/A | N/A | N/A | N/A | N/A | N/A
10.1007/s10924-023-02837-7 | Chitosan | 0 | N/A | TFA:DCM | N/A | N/A | N/A | N/A | N/A | N/A | N/A | N/A | N/A | 1.2 | N/A | N/A | 10 | N/A | 20 | N/A | 8 wt% / ration=9 | N/A | N/A | N/A | N/A | 120 | N/A | N/A | N/A | N/A | N/A | N/A | N/A
10.1007/s10924-023-02837-7 | Chitosan | 0 | N/A | TFA:DCM | N/A | N/A | N/A | N/A | N/A | N/A | N/A | N/A | N/A | 3.6 | N/A | N/A | 15 | N/A | 25 | N/A | 8wt%/9 | N/A | N/A | N/A | N/A | 450 | N/A | N/A | N/A | N/A | N/A | N/A | N/A
10.1007/s10924-023-02837-7 | Chitosan | 0 | N/A | TFA:DCM | N/A | N/A | N/A | N/A | N/A | N/A | N/A | N/A | N/A | 6 | N/A | N/A | 20 | N/A | 30 | N/A | 8wt%/9 | N/A | N/A | N/A | N/A | 480 | N/A | N/A | N/A | N/A | N/A | N/A | N/A
10.1007/s10924-023-02837-7 | Chitosan | 0 | N/A | TFA:DCM | N/A | N/A | N/A | N/A | N/A | N/A | N/A | N/A | N/A | 1.2 | N/A | N/A | 15 | N/A | 20 | N/A | 10wt%/9 | N/A | N/A | N/A | N/A | 500 | N/A | N/A | N/A | N/A | N/A | N/A | N/A
10.1007/s10924-023-02837-7 | Chitosan | 0 | N/A | TFA:DCM | N/A | N/A | N/A | N/A | N/A | N/A | N/A | N/A | N/A | 3.6 | N/A | N/A | 20 | N/A | 25 | N/A | 10wt%/9 | N/A | N/A | N/A | N/A | 820 | N/A | N/A | N/A | N/A | N/A | N/A | N/A
10.1007/s10924-023-02837-7 | Chitosan | 0 | N/A | TFA:DCM | N/A | N/A | N/A | N/A | N/A | N/A | N/A | N/A | N/A | 6 | N/A | N/A | 20 | N/A | 20 | N/A | 8wt%/4 | N/A | N/A | N/A | N/A | 550 | N/A | N/A | N/A | N/A | N/A | N/A | N/A
10.1007/s10924-023-02837-7 | Chitosan | 0 | N/A | TFA:DCM | N/A | N/A | N/A | N/A | N/A | N/A | N/A | N/A | N/A | 6 | N/A | N/A | 15 | N/A | 25 | N/A | 12wt%/9 | N/A | N/A | N/A | N/A | 380 | N/A | N/A | N/A | N/A | N/A | N/A | N/A
10.1007/s10924-023-02837-7 | Chitosan | 0 | N/A | TFA:DCM | N/A | N/A | N/A | N/A | N/A | N/A | N/A | N/A | N/A | 3.6 | N/A | N/A | 20 | N/A | 20 | N/A | 10wt%/4 | N/A | N/A | N/A | N/A | 540 | N/A | N/A | N/A | N/A | N/A | N/A | N/A
10.1007/s10924-023-02837-7 | Chitosan | 0 | N/A | TFA:DCM | N/A | N/A | N/A | N/A | N/A | N/A | N/A | N/A | N/A | 1.2 | N/A | N/A | 10 | N/A | 25 | N/A | 8wt%/4 | N/A | N/A | N/A | N/A | 216 | N/A | N/A | N/A | N/A | N/A | N/A | N/A
10.1007/s10924-023-02837-7 | Chitosan | 0 | N/A | TFA:DCM | N/A | N/A | N/A | N/A | N/A | N/A | N/A | N/A | N/A | 6 | N/A | N/A | 15 | N/A | 20 | N/A | 12wt%4 | N/A | N/A | N/A | N/A | 430 | N/A | N/A | N/A | N/A | N/A | N/A | N/A
10.1007/s10924-023-02837-7 | Chitosan | 0 | N/A | TFA:DCM | N/A | N/A | N/A | N/A | N/A | N/A | N/A | N/A | N/A | 1.2 | N/A | N/A | 10 | N/A | 25 | N/A | 12wt%/4 | N/A | N/A | N/A | N/A | 1240 | N/A | N/A | N/A | N/A | N/A | N/A | N/A
10.1007/s10924-023-02837-7 | Chitosan | 0 | N/A | TFA:DCM | N/A | N/A | N/A | N/A | N/A | N/A | N/A | N/A | N/A | 3.6 | N/A | N/A | 10 | N/A | 30 | N/A | 12wt%/4 | N/A | N/A | N/A | N/A | 390 | N/A | N/A | N/A | N/A | N/A | N/A | N/A
10.1007/s10924-023-02837-7 | Chitosan | 0 | N/A | TFA:DCM | N/A | N/A | N/A | N/A | N/A | N/A | N/A | N/A | N/A | 6 | N/A | N/A | 10 | N/A | 30 | N/A | 10wt%/9 | N/A | N/A | N/A | N/A | 79 | N/A | N/A | N/A | N/A | N/A | N/A | N/A
10.1007/s10924-023-02837-7 | Chitosan | 0 | N/A | TFA:DCM | N/A | N/A | N/A | N/A | N/A | N/A | N/A | N/A | N/A | 1.2 | N/A | N/A | 20 | N/A | 30 | N/A | 12wt%/9 | N/A | N/A | N/A | N/A | 930 | N/A | N/A | N/A | N/A | N/A | N/A | N/A
10.1007/s10924-023-02837-7 | Chitosan | 0 | N/A | TFA:DCM | N/A | N/A | N/A | N/A | N/A | N/A | N/A | N/A | N/A | 3.6 | N/A | N/A | 15 | N/A | 30 | N/A | 8wt%/4 | N/A | N/A | N/A | N/A | 270 | N/A | N/A | N/A | N/A | N/A | N/A | N/A
10.1007/s10924-023-02837-7 | Chitosan | 0 | N/A | TFA:DCM | N/A | N/A | N/A | N/A | N/A | N/A | N/A | N/A | N/A | 6 | N/A | N/A | 10 | N/A | 25 | N/A | 10wt%/4 | N/A | N/A | N/A | N/A | 310 | N/A | N/A | N/A | N/A | N/A | N/A | N/A
10.1007/s10924-023-02837-7 | Chitosan | 0 | N/A | TFA:DCM | N/A | N/A | N/A | N/A | N/A | N/A | N/A | N/A | N/A | 1.2 | N/A | N/A | 15 | N/A | 30 | N/A | 10wt%/4 | N/A | N/A | N/A | N/A | 220 | N/A | N/A | N/A | N/A | N/A | N/A | N/A
10.1007/s10924-023-02837-7 | Chitosan | 0 | N/A | TFA:DCM | N/A | N/A | N/A | N/A | N/A | N/A | N/A | N/A | N/A | 3.6 | N/A | N/A | 10 | N/A | 20 | N/A | 12wt%/9 | N/A | N/A | N/A | N/A | 430 | N/A | N/A | N/A | N/A | N/A | N/A | N/A
https://doi.org/10.1002/fsn3.468 | Chitosan (min 95% of deacetylated)/PEO | 1 | Chitosan:50, PEO 600 | AcOH (99.7%) | N/A | N/A | N/A | N/A | N/A | N/A | N/A | N/A | N/A | 0.5 | N/A | 18 | 15 | N/A | 20 | N/A | 7 | 22 | 1 | 20 | N/A | 78 | 22 | N/A | N/A | Fibers | Drum collector | N/A | N/A
https://doi.org/10.2174/157341311795542570 | Chitosan (minimum 85% of deacetylated)) | 0 | N/A | TFA/DCM | 75:25 | N/A | N/A | N/A | N/A | N/A | N/A | N/A | N/A | N/A | N/A | 18 | 23 | N/A | 14.95 | N/A | 5 | 23.5 | 1.5 | N/A | N/A | 211 | N/A | N/A | N/A | Fibers | Flat collector | N/A | N/A
https://doi.org/10.2174/157341311795542570 | Chitosan (minimum 85% of deacetylated)) | 0 | N/A | TFA/DCM | 75:25 | N/A | N/A | N/A | N/A | N/A | N/A | N/A | N/A | N/A | N/A | 18 | 27 | N/A | 20.25 | N/A | 5 | 23.5 | 1.5 | N/A | N/A | 169 | N/A | N/A | N/A | Fibers | Flat collector | N/A | N/A
https://doi.org/10.2174/157341311795542570 | Chitosan (minimum 85% of deacetylated)) | 0 | N/A | TFA/DCM | 75:25 | N/A | N/A | N/A | N/A | N/A | N/A | N/A | N/A | N/A | N/A | 18 | 23 | N/A | 14.95 | N/A | 6 | 23.5 | 1.5 | N/A | N/A | 193 | N/A | N/A | N/A | Fibers | Flat collector | N/A | N/A
https://doi.org/10.2174/157341311795542570 | Chitosan (minimum 85% of deacetylated)) | 0 | N/A | TFA/DCM | 75:25 | N/A | N/A | N/A | N/A | N/A | N/A | N/A | N/A | N/A | N/A | 18 | 27 | N/A | 20.25 | N/A | 6 | 23.5 | 1.5 | N/A | N/A | 207 | N/A | N/A | N/A | Fibers | Flat collector | N/A | N/A
https://doi.org/10.2174/157341311795542570 | Chitosan (minimum 85% of deacetylated)) | 0 | N/A | TFA/DCM | 70:30 | N/A | N/A | N/A | N/A | N/A | N/A | N/A | N/A | N/A | N/A | 18 | 23 | N/A | 14.95 | N/A | 5.5 | 23.5 | 1.5 | N/A | N/A | 229 | N/A | N/A | N/A | Fibers | Flat collector | N/A | N/A
https://doi.org/10.2174/157341311795542570 | Chitosan (minimum 85% of deacetylated)) | 0 | N/A | TFA/DCM | 70:30 | N/A | N/A | N/A | N/A | N/A | N/A | N/A | N/A | N/A | N/A | 18 | 27 | N/A | 20.25 | N/A | 5.5 | 23.5 | 1.5 | N/A | N/A | 176 | N/A | N/A | N/A | Fibers | Flat collector | N/A | N/A
https://doi.org/10.2174/157341311795542570 | Chitosan (minimum 85% of deacetylated)) | 0 | N/A | TFA/DCM | 80:20 | N/A | N/A | N/A | N/A | N/A | N/A | N/A | N/A | N/A | N/A | 18 | 23 | N/A | 14.95 | N/A | 5.5 | 23.5 | 1.5 | N/A | N/A | 199 | N/A | N/A | N/A | Fibers | Flat collector | N/A | N/A
https://doi.org/10.2174/157341311795542570 | Chitosan (minimum 85% of deacetylated)) | 0 | N/A | TFA/DCM | 80:20 | N/A | N/A | N/A | N/A | N/A | N/A | N/A | N/A | N/A | N/A | 18 | 27 | N/A | 20.25 | N/A | 5.5 | 23.5 | 1.5 | N/A | N/A | 202 | N/A | N/A | N/A | Fibers | Flat collector | N/A | N/A
https://doi.org/10.2174/157341311795542570 | Chitosan (minimum 85% of deacetylated)) | 0 | N/A | TFA/DCM | 70:30 | N/A | N/A | N/A | N/A | N/A | N/A | N/A | N/A | N/A | N/A | 18 | 25 | N/A | 17.5 | N/A | 5 | 23.5 | 1.5 | N/A | N/A | 189 | N/A | N/A | N/A | Fibers | Flat collector | N/A | N/A
https://doi.org/10.2174/157341311795542570 | Chitosan (minimum 85% of deacetylated)) | 0 | N/A | TFA/DCM | 70:30 | N/A | N/A | N/A | N/A | N/A | N/A | N/A | N/A | N/A | N/A | 18 | 25 | N/A | 17.5 | N/A | 6 | 23.5 | 1.5 | N/A | N/A | 233 | N/A | N/A | N/A | Fibers | Flat collector | N/A | N/A
https://doi.org/10.2174/157341311795542570 | Chitosan (minimum 85% of deacetylated)) | 0 | N/A | TFA/DCM | 80:20 | N/A | N/A | N/A | N/A | N/A | N/A | N/A | N/A | N/A | N/A | 18 | 25 | N/A | 17.5 | N/A | 5 | 23.5 | 1.5 | N/A | N/A | 174 | N/A | N/A | N/A | Fibers | Flat collector | N/A | N/A
https://doi.org/10.2174/157341311795542570 | Chitosan (minimum 85% of deacetylated)) | 0 | N/A | TFA/DCM | 80:20 | N/A | N/A | N/A | N/A | N/A | N/A | N/A | N/A | N/A | N/A | 18 | 25 | N/A | 17.5 | N/A | 6 | 23.5 | 1.5 | N/A | N/A | 219 | N/A | N/A | N/A | Fibers | Flat collector | N/A | N/A
https://doi.org/10.2174/157341311795542570 | Chitosan (minimum 85% of deacetylated)) | 0 | N/A | TFA/DCM | 75:25 | N/A | N/A | N/A | N/A | N/A | N/A | N/A | N/A | N/A | N/A | 18 | 25 | N/A | 17.5 | N/A | 5.5 | 23.5 | 1.5 | N/A | N/A | 191 | N/A | N/A | N/A | Fibers | Flat collector | N/A | N/A
https://doi.org/10.2174/157341311795542570 | Chitosan (minimum 85% of deacetylated)) | 0 | N/A | TFA/DCM | 75:25 | N/A | N/A | N/A | N/A | N/A | N/A | N/A | N/A | N/A | N/A | 18 | 25 | N/A | 17.5 | N/A | 5.5 | 23.5 | 1.5 | N/A | N/A | 194 | N/A | N/A | N/A | Fibers | Flat collector | N/A | N/A
https://doi.org/10.2174/157341311795542570 | Chitosan (minimum 85% of deacetylated)) | 0 | N/A | TFA/DCM | 75:25 | N/A | N/A | N/A | N/A | N/A | N/A | N/A | N/A | N/A | N/A | 18 | 25 | N/A | 17.5 | N/A | 5.5 | 23.5 | 1.5 | N/A | N/A | 196 | N/A | N/A | N/A | Fibers | Flat collector | N/A | N/A
https://doi.org/10.1002/jbm.a.35443 | Chitosan/PVA (DOH: 99%) 0/100 | 1 | Chitosan: - , PVA: 89-98 | Acetic acid / Water | 70:30 | N/A | N/A | N/A | N/A | N/A | N/A | N/A | N/A | 0.5 | N/A | 18 | 10 | N/A | 20 | N/A | 7 wt% CS, 7 wt% PVA | 23.5 | 1.5 | N/A | N/A | 257 | 63 | N/A | N/A | Nanofibers | Flat collector | N/A | N/A
https://doi.org/10.1002/jbm.a.35443 | Chitosan/PVA (DOH: 99%) 30/70 | 1 | Chitosan: - , PVA: 89-98 | Acetic acid / Water | 70:30 | N/A | N/A | N/A | N/A | N/A | N/A | N/A | N/A | 0.5 | N/A | 18 | 10 | N/A | 20 | N/A | 7 wt% CS, 7 wt% PVA | 23.5 | 1.5 | N/A | N/A | 223 | 50 | N/A | N/A | Nanofibers | Flat collector | N/A | N/A
https://doi.org/10.1002/jbm.a.35443 | Chitosan/PVA (DOH: 99%) 50/50 | 1 | Chitosan: - , PVA: 89-98 | Acetic acid / Water | 70:30 | N/A | N/A | N/A | N/A | N/A | N/A | N/A | N/A | 0.5 | N/A | 18 | 10 | N/A | 20 | N/A | 7 wt% CS, 7 wt% PVA | 23.5 | 1.5 | N/A | N/A | 182 | 54 | N/A | N/A | Nanofibers | Flat collector | N/A | N/A
https://doi.org/10.1002/jbm.a.35443 | Chitosan/PVA (DOH: 99%) 70/30 | 1 | Chitosan: - , PVA: 89-98 | Acetic acid / Water | 70:30 | N/A | N/A | N/A | N/A | N/A | N/A | N/A | N/A | 0.5 | N/A | 18 | 10 | N/A | 20 | N/A | 7 wt% CS, 7 wt% PVA | 23.5 | 1.5 | N/A | N/A | 172 | 60 | N/A | N/A | Nanofibers | Flat collector | N/A | N/A
DOI: 10.1089/ten.tec.2009.0754 | Collagene | 0 | N/A | HFIP | N/A | N/A | N/A | N/A | N/A | N/A | N/A | N/A | N/A | 4 | N/A | N/A | 20 | N/A | 30 | N/A | 10wt%/vol | N/A | N/A | N/A | N/A | 1700 | 500 | N/A | N/A | Nanofibers | Flat collector | N/A | N/A
https://doi.org/10.1002/jbm.a.35443 | CS/PVA (0/100) | 1 | N/A | Glacial water AA with double distilled water | N/A | N/A | N/A | N/A | N/A | N/A | N/A | N/A | N/A | 0.5 | N/A | 18 | 10 | N/A | 20 | N/A | 7wt% CS 7wt% PVA | 23.5 | 1.5 | N/A | N/A | 257 | 63 | N/A | N/A | N/A | N/A | N/A | N/A
https://doi.org/10.1016/j.indcrop.2023.117042 | CS/PVA (175 kDa) (40:60) + PFE 8 to polymer) | 1 | PVA: 175 | AA for CS, DW for PVA | N/A | 2.34 | 0.17 | N/A | N/A | N/A | N/A | 4142 | 217 | 0.3 | N/A | 21 | 14 | N/A | 17 | N/A | 2 w/v% CS, 12 w/v% PVA | N/A | N/A | N/A | N/A | 404 | 113 | N/A | N/A | Nanofibers | Flat collector | N/A | N/A
https://doi.org/10.1002/jbm.a.35443 | CS/PVA (30/70) | 1 | N/A | Glacial water AA with double distilled water | N/A | N/A | N/A | N/A | N/A | N/A | N/A | N/A | N/A | 0.5 | N/A | 18 | 10 | N/A | 20 | N/A | 7wt% CS 7wt% PVA | 23.5 | 1.5 | N/A | N/A | 223 | 50 | N/A | N/A | N/A | N/A | N/A | N/A
https://doi.org/10.1002/jbm.a.35443 | CS/PVA (50/50) | 1 | N/A | Glacial water AA with double distilled water | N/A | N/A | N/A | N/A | N/A | N/A | N/A | N/A | N/A | 0.5 | N/A | 18 | 10 | N/A | 20 | N/A | 7wt% CS 7wt% PVA | 23.5 | 1.5 | N/A | N/A | 182 | 54 | N/A | N/A | N/A | N/A | N/A | N/A
https://doi.org/10.1002/jbm.a.35443 | CS/PVA (70/30) | 1 | N/A | Glacial water AA with double distilled water | N/A | N/A | N/A | N/A | N/A | N/A | N/A | N/A | N/A | 0.5 | N/A | 18 | 10 | N/A | 20 | N/A | 7wt% CS 7wt% PVA | 23.5 | 1.5 | N/A | N/A | 172 | 60 | N/A | N/A | N/A | N/A | N/A | N/A
DOI 10.1088/2053-1591/ab7f60 | Curcumin/Gelatin | 1 | N/A | N/A | N/A | N/A | N/A | N/A | N/A | N/A | N/A | 65 | N/A | 0.1 | N/A | N/A | 10 | N/A | 10 | N/A | N/A | N/A | N/A | N/A | N/A | 205 | 22.5 | N/A | N/A | N/A | N/A | N/A | N/A
DOI 10.1088/2053-1591/ab7f60 | Curcumin/Gelatin | 1 | N/A | N/A | N/A | N/A | N/A | N/A | N/A | N/A | N/A | 65 | N/A | 0.1 | N/A | N/A | 15 | N/A | 10 | N/A | N/A | N/A | N/A | N/A | N/A | 181 | 66 | N/A | N/A | N/A | N/A | N/A | N/A
DOI 10.1088/2053-1591/ab7f60 | Curcumin/Gelatin | 1 | N/A | N/A | N/A | N/A | N/A | N/A | N/A | N/A | N/A | 65 | N/A | 0.15 | N/A | N/A | 10 | N/A | 10 | N/A | N/A | N/A | N/A | N/A | N/A | 270 | 16 | N/A | N/A | N/A | N/A | N/A | N/A
DOI 10.1088/2053-1591/ab7f60 | Curcumin/Gelatin | 1 | N/A | N/A | N/A | N/A | N/A | N/A | N/A | N/A | N/A | 65 | N/A | 0.15 | N/A | N/A | 15 | N/A | 10 | N/A | N/A | N/A | N/A | N/A | N/A | 280 | 20 | N/A | N/A | N/A | N/A | N/A | N/A
DOI 10.1088/2053-1591/ab7f60 | Curcumin/Gelatin | 1 | N/A | N/A | N/A | N/A | N/A | N/A | N/A | N/A | N/A | 65 | N/A | 0.1 | N/A | N/A | 10 | N/A | 15 | N/A | N/A | N/A | N/A | N/A | N/A | 260 | 26.5 | N/A | N/A | N/A | N/A | N/A | N/A
DOI 10.1088/2053-1591/ab7f60 | Curcumin/Gelatin | 1 | N/A | N/A | N/A | N/A | N/A | N/A | N/A | N/A | N/A | 65 | N/A | 0.1 | N/A | N/A | 15 | N/A | 15 | N/A | N/A | N/A | N/A | N/A | N/A | 254 | 28 | N/A | N/A | N/A | N/A | N/A | N/A
DOI 10.1088/2053-1591/ab7f60 | Curcumin/Gelatin | 1 | N/A | N/A | N/A | N/A | N/A | N/A | N/A | N/A | N/A | 65 | N/A | 0.15 | N/A | N/A | 10 | N/A | 15 | N/A | N/A | N/A | N/A | N/A | N/A | 147 | 34 | N/A | N/A | N/A | N/A | N/A | N/A
DOI 10.1088/2053-1591/ab7f60 | Curcumin/Gelatin | 1 | N/A | N/A | N/A | N/A | N/A | N/A | N/A | N/A | N/A | 65 | N/A | 0.15 | N/A | N/A | 15 | N/A | 15 | N/A | N/A | N/A | N/A | N/A | N/A | 286 | 31 | N/A | N/A | N/A | N/A | N/A | N/A
DOI 10.1088/2053-1591/ab7f60 | Curcumin/Gelatin | 1 | N/A | N/A | N/A | N/A | N/A | N/A | N/A | N/A | N/A | 70 | N/A | 0.1 | N/A | N/A | 10 | N/A | 10 | N/A | N/A | N/A | N/A | N/A | N/A | 287 | 77 | N/A | N/A | N/A | N/A | N/A | N/A
DOI 10.1088/2053-1591/ab7f60 | Curcumin/Gelatin | 1 | N/A | N/A | N/A | N/A | N/A | N/A | N/A | N/A | N/A | 70 | N/A | 0.1 | N/A | N/A | 15 | N/A | 10 | N/A | N/A | N/A | N/A | N/A | N/A | 288 | 57 | N/A | N/A | N/A | N/A | N/A | N/A
DOI 10.1088/2053-1591/ab7f60 | Curcumin/Gelatin | 1 | N/A | N/A | N/A | N/A | N/A | N/A | N/A | N/A | N/A | 70 | N/A | 0.15 | N/A | N/A | 10 | N/A | 10 | N/A | N/A | N/A | N/A | N/A | N/A | 375 | 96 | N/A | N/A | N/A | N/A | N/A | N/A
DOI 10.1088/2053-1591/ab7f60 | Curcumin/Gelatin | 1 | N/A | N/A | N/A | N/A | N/A | N/A | N/A | N/A | N/A | 70 | N/A | 0.15 | N/A | N/A | 15 | N/A | 10 | N/A | N/A | N/A | N/A | N/A | N/A | 206 | 56 | N/A | N/A | N/A | N/A | N/A | N/A
DOI 10.1088/2053-1591/ab7f60 | Curcumin/Gelatin | 1 | N/A | N/A | N/A | N/A | N/A | N/A | N/A | N/A | N/A | 70 | N/A | 0.1 | N/A | N/A | 10 | N/A | 15 | N/A | N/A | N/A | N/A | N/A | N/A | 308 | 74 | N/A | N/A | N/A | N/A | N/A | N/A
DOI 10.1088/2053-1591/ab7f60 | Curcumin/Gelatin | 1 | N/A | N/A | N/A | N/A | N/A | N/A | N/A | N/A | N/A | 70 | N/A | 0.1 | N/A | N/A | 15 | N/A | 15 | N/A | N/A | N/A | N/A | N/A | N/A | 229.5 | 60 | N/A | N/A | N/A | N/A | N/A | N/A
DOI 10.1088/2053-1591/ab7f60 | Curcumin/Gelatin | 1 | N/A | N/A | N/A | N/A | N/A | N/A | N/A | N/A | N/A | 70 | N/A | 0.15 | N/A | N/A | 10 | N/A | 15 | N/A | N/A | N/A | N/A | N/A | N/A | 235 | 47 | N/A | N/A | N/A | N/A | N/A | N/A
DOI 10.1088/2053-1591/ab7f60 | Curcumin/Gelatin | 1 | N/A | N/A | N/A | N/A | N/A | N/A | N/A | N/A | N/A | 70 | N/A | 0.15 | N/A | N/A | 15 | N/A | 15 | N/A | N/A | N/A | N/A | N/A | N/A | 274 | 53 | N/A | N/A | N/A | N/A | N/A | N/A
https://doi.org/10.1016/S0022-3549(15)00191-4 | EC | 0 | N/A | 25% (wt/vol) total polymer in anhydrous ethanol | N/A | N/A | N/A | N/A | N/A | N/A | N/A | N/A | N/A | 0.5 | N/A | 24 | 10 | N/A | 13 | N/A | N/A | 23.5 | 1.5 | N/A | N/A | 343 | 110 | 10.83916 | N/A | Flat, ribbon-like fiber, some beads | Flat collector | N/A | N/A
https://doi.org/10.1016/S0022-3549(15)00191-4 | EC/KET | 1 | N/A | 25% (wt/vol) total polymer in anhydrous ethanol | N/A | N/A | N/A | N/A | N/A | N/A | N/A | N/A | N/A | 0.5 | N/A | 24 | 10 | N/A | 13 | N/A | 300 mg/mL | 23.5 | 1.5 | N/A | N/A | 415 | 142 | 26.82927 | N/A | Flat, ribbon-like fiber, some beads | Flat collector | N/A | N/A
https://doi.org/10.1007/s00289-022-04109-1 | Gelatin | 0 | N/A | Glacial acetic acid (98%) | N/A | N/A | N/A | N/A | N/A | N/A | N/A | N/A | N/A | 1.2 | N/A | 12 | 12 | N/A | 15 | N/A | 300 mg/mL | 25 | 1.5 | N/A | N/A | 680 | 140 | 19.79167 | N/A | Nanofiber with one big droplet | Flat collector | N/A | N/A
https://doi.org/10.1007/s00289-022-04109-1 | Gelatin | 0 | N/A | Glacial acetic acid (98%) | N/A | N/A | N/A | N/A | N/A | N/A | N/A | N/A | N/A | 1.2 | N/A | 12 | 12 | N/A | 15 | N/A | 300 mg/mL | 50 | 1.5 | N/A | N/A | 420 | 120 | 25.6 | N/A | Nanofibers | Flat collector | N/A | N/A
https://doi.org/10.1007/s00289-022-04109-1 | Gelatin | 0 | N/A | Glacial acetic acid (98%) | N/A | N/A | N/A | N/A | N/A | N/A | N/A | N/A | N/A | 1.2 | N/A | 12 | 12 | N/A | 15 | N/A | 300 mg/mL | 75 | 1.5 | N/A | N/A | 380 | 130 | 27.18447 | N/A | Nanofibers | Flat collector | N/A | N/A
https://doi.org/10.1007/s00289-022-04109-1 | Gelatin | 0 | N/A | Glacial acetic acid (98%) | N/A | N/A | N/A | N/A | N/A | N/A | N/A | N/A | N/A | 1.2 | N/A | 12 | 12 | N/A | 15 | N/A | 300 mg/mL | 100 | 1.5 | N/A | N/A | 390 | 130 | 24.02597 | N/A | Nanofibers | Flat collector | N/A | N/A
https://doi.org/10.1016/j.biomaterials.2006.06.014 | Gelatin | 0 | N/A | TFE | N/A | N/A | N/A | N/A | N/A | N/A | N/A | N/A | N/A | 12 | N/A | 18 | 20 | N/A | 22 | N/A | 80 mg/ml | N/A | N/A | N/A | N/A | 290 | 100 | 26.14379 | N/A | Rounded cross sectional fibers | Rotatin mandrel | 200 | N/A
https://doi.org/10.1016/j.biomaterials.2006.06.014 | Gelatin | 0 | N/A | TFE | N/A | N/A | N/A | N/A | N/A | N/A | N/A | N/A | N/A | 20 | N/A | 18 | 20 | N/A | 22 | N/A | 100 mg/ml | N/A | N/A | N/A | N/A | 2900 | 1200 | 20 | N/A | Rounded cross sectional fibers | Rotatin mandrel | 200 | N/A
https://doi.org/10.1016/j.biomaterials.2006.06.014 | Gelatin | 0 | N/A | TFE | N/A | N/A | N/A | N/A | N/A | N/A | N/A | N/A | N/A | 21 | N/A | 18 | 20 | N/A | 22 | N/A | 130 mg/ml | N/A | N/A | N/A | N/A | 2800 | 1000 | 19.34307 | N/A | Rounded cross sectional fibers | Rotatin mandrel | 200 | N/A
https://doi.org/10.1016/j.biomaterials.2006.06.014 | Gelatin | 0 | N/A | TFE | N/A | N/A | N/A | N/A | N/A | N/A | N/A | N/A | N/A | 35 | N/A | 18 | 20 | N/A | 22 | N/A | 80 mg/ml | N/A | N/A | N/A | N/A | 9100 | 2600 | 32.06997 | N/A | Ribbon-like fibers | Rotatin mandrel | 200 | N/A
https://doi.org/10.1002/pc.25545 | Gelatin | 0 | N/A | Acetic Acid | N/A | N/A | N/A | N/A | N/A | N/A | N/A | N/A | N/A | 0.5 | N/A | N/A | 16 | N/A | 25 | N/A | 22 | N/A | N/A | N/A | N/A | 514 | N/A | N/A | N/A | N/A | N/A | N/A | N/A
https://doi.org/10.1002/pc.25545 | Gelatin | 0 | N/A | Acetic Acid | N/A | N/A | N/A | N/A | N/A | N/A | N/A | N/A | N/A | 0.5 | N/A | N/A | 16 | N/A | 31 | N/A | 22 | N/A | N/A | N/A | N/A | 441 | N/A | N/A | N/A | N/A | N/A | N/A | N/A
https://doi.org/10.1002/pc.25545 | Gelatin | 0 | N/A | Acetic Acid | N/A | N/A | N/A | N/A | N/A | N/A | N/A | N/A | N/A | 1 | N/A | N/A | 16 | N/A | 25 | N/A | 22 | N/A | N/A | N/A | N/A | 499 | N/A | N/A | N/A | N/A | N/A | N/A | N/A
https://doi.org/10.1002/pc.25545 | Gelatin | 0 | N/A | Acetic Acid | N/A | N/A | N/A | N/A | N/A | N/A | N/A | N/A | N/A | 1 | N/A | N/A | 16 | N/A | 31 | N/A | 22 | N/A | N/A | N/A | N/A | 430 | N/A | N/A | N/A | N/A | N/A | N/A | N/A
https://doi.org/10.1002/pc.25545 | Gelatin | 0 | N/A | Acetic Acid | N/A | N/A | N/A | N/A | N/A | N/A | N/A | N/A | N/A | 0.75 | N/A | N/A | 14 | N/A | 25 | N/A | 22 | N/A | N/A | N/A | N/A | 528 | N/A | N/A | N/A | N/A | N/A | N/A | N/A
https://doi.org/10.1002/pc.25545 | Gelatin | 0 | N/A | Acetic Acid | N/A | N/A | N/A | N/A | N/A | N/A | N/A | N/A | N/A | 0.75 | N/A | N/A | 14 | N/A | 31 | N/A | 22 | N/A | N/A | N/A | N/A | 473 | N/A | N/A | N/A | N/A | N/A | N/A | N/A
https://doi.org/10.1002/pc.25545 | Gelatin | 0 | N/A | Acetic Acid | N/A | N/A | N/A | N/A | N/A | N/A | N/A | N/A | N/A | 0.75 | N/A | N/A | 18 | N/A | 25 | N/A | 22 | N/A | N/A | N/A | N/A | 546 | N/A | N/A | N/A | N/A | N/A | N/A | N/A
https://doi.org/10.1002/pc.25545 | Gelatin | 0 | N/A | Acetic Acid | N/A | N/A | N/A | N/A | N/A | N/A | N/A | N/A | N/A | 0.75 | N/A | N/A | 18 | N/A | 31 | N/A | 22 | N/A | N/A | N/A | N/A | 496 | N/A | N/A | N/A | N/A | N/A | N/A | N/A
https://doi.org/10.1002/pc.25545 | Gelatin | 0 | N/A | Acetic Acid | N/A | N/A | N/A | N/A | N/A | N/A | N/A | N/A | N/A | 0.5 | N/A | N/A | 14 | N/A | 28 | N/A | 22 | N/A | N/A | N/A | N/A | 541 | N/A | N/A | N/A | N/A | N/A | N/A | N/A
https://doi.org/10.1002/pc.25545 | Gelatin | 0 | N/A | Acetic Acid | N/A | N/A | N/A | N/A | N/A | N/A | N/A | N/A | N/A | 1 | N/A | N/A | 14 | N/A | 28 | N/A | 22 | N/A | N/A | N/A | N/A | 521 | N/A | N/A | N/A | N/A | N/A | N/A | N/A
https://doi.org/10.1002/pc.25545 | Gelatin | 0 | N/A | Acetic Acid | N/A | N/A | N/A | N/A | N/A | N/A | N/A | N/A | N/A | 0.5 | N/A | N/A | 18 | N/A | 28 | N/A | 22 | N/A | N/A | N/A | N/A | 543 | N/A | N/A | N/A | N/A | N/A | N/A | N/A
https://doi.org/10.1002/pc.25545 | Gelatin | 0 | N/A | Acetic Acid | N/A | N/A | N/A | N/A | N/A | N/A | N/A | N/A | N/A | 1 | N/A | N/A | 18 | N/A | 28 | N/A | 22 | N/A | N/A | N/A | N/A | 522 | N/A | N/A | N/A | N/A | N/A | N/A | N/A
https://doi.org/10.1002/pc.25545 | Gelatin | 0 | N/A | Acetic Acid | N/A | N/A | N/A | N/A | N/A | N/A | N/A | N/A | N/A | 0.75 | N/A | N/A | 16 | N/A | 28 | N/A | 22 | N/A | N/A | N/A | N/A | 500 | N/A | N/A | N/A | N/A | N/A | N/A | N/A
https://doi.org/10.1002/pc.25545 | Gelatin | 0 | N/A | Acetic Acid | N/A | N/A | N/A | N/A | N/A | N/A | N/A | N/A | N/A | 0.75 | N/A | N/A | 16 | N/A | 28 | N/A | 22 | N/A | N/A | N/A | N/A | 517 | N/A | N/A | N/A | N/A | N/A | N/A | N/A
https://doi.org/10.1002/pc.25545 | Gelatin | 0 | N/A | Acetic Acid | N/A | N/A | N/A | N/A | N/A | N/A | N/A | N/A | N/A | 0.75 | N/A | N/A | 16 | N/A | 28 | N/A | 22 | N/A | N/A | N/A | N/A | 498 | N/A | N/A | N/A | N/A | N/A | N/A | N/A
https://doi.org/10.1002/pc.25545 | Gelatin | 0 | N/A | Acetic Acid | N/A | N/A | N/A | N/A | N/A | N/A | N/A | N/A | N/A | 1 | N/A | N/A | 18 | N/A | 31 | N/A | 22 | N/A | N/A | N/A | N/A | 470 | 112 | N/A | N/A | N/A | N/A | N/A | N/A
https://doi.org/10.1002/pc.25545 | Gelatin | 0 | N/A | Acetic Acid | N/A | N/A | N/A | N/A | N/A | N/A | N/A | N/A | N/A | 0.5 | N/A | N/A | 14 | N/A | 25 | N/A | 22 | N/A | N/A | N/A | N/A | 513 | 150 | N/A | N/A | N/A | N/A | N/A | N/A
https://doi.org/10.1002/pc.25545 | Gelatin | 0 | N/A | Acetic Acid | N/A | N/A | N/A | N/A | N/A | N/A | N/A | N/A | N/A | 1 | N/A | N/A | 16 | N/A | 28 | N/A | 22 | N/A | N/A | N/A | N/A | 493 | 113 | N/A | N/A | N/A | N/A | N/A | N/A
https://doi.org/10.1039/C6RA05092A | Gelatine | 0 | N/A | Acetic Acid | N/A | N/A | N/A | N/A | N/A | N/A | N/A | N/A | N/A | 0.6 | N/A | 24 | 15 | N/A | 16 | N/A | 14% (w/v) gelatine | 25 | N/A | 40 | N/A | 660 | 136 | N/A | N/A | Nanofibers | Flat collector | N/A | N/A
https://doi.org/10.1016/j.carbpol.2007.01.008 | Gelatine (type A) / PVA (DH 88%) | 1 | N/A | Formic acid (88wt%) for gelatine / distilled water for PVA | N/A | 5500 | N/A | N/A | N/A | N/A | N/A | 400 | N/A | N/A | N/A | 27 | 10 | N/A | 30 | N/A | 17wt% gelatine, 10wt% PVA | 23.5 | 1.5 | N/A | N/A | 133 | 28 | N/A | N/A | Nanofibers | Flat collector | N/A | N/A
https://doi.org/10.1016/j.carbpol.2007.01.008 | Gelatine (type A) / PVA (DH 88%) | 1 | N/A | Formic acid (88wt%) for gelatine / distilled water for PVA | N/A | 5440 | N/A | N/A | N/A | N/A | N/A | 750 | N/A | N/A | N/A | 27 | 10 | N/A | 30 | N/A | 17wt% gelatine, 10wt% PVA | 23.5 | 1.5 | N/A | N/A | 177 | 38 | N/A | N/A | Nanofibers | Flat collector | N/A | N/A
https://doi.org/10.1016/j.carbpol.2007.01.008 | Gelatine (type A) / PVA (DH 88%) | 1 | N/A | Formic acid (88wt%) for gelatine / distilled water for PVA | N/A | 5220 | N/A | N/A | N/A | N/A | N/A | 830 | N/A | N/A | N/A | 27 | 10 | N/A | 30 | N/A | 17wt% gelatine, 10wt% PVA | 23.5 | 1.5 | N/A | N/A | 212 | 36 | N/A | N/A | Nanofibers | Flat collector | N/A | N/A
https://doi.org/10.1016/j.carbpol.2007.01.008 | Gelatine (type A) / PVA (DH 88%) | 1 | N/A | Formic acid (88wt%) for gelatine / distilled water for PVA | N/A | 5030 | N/A | N/A | N/A | N/A | N/A | 1300 | N/A | N/A | N/A | 27 | 10 | N/A | 30 | N/A | 17wt% gelatine, 10wt% PVA | 23.5 | 1.5 | N/A | N/A | 221 | 62 | N/A | N/A | Nanofibers | Flat collector | N/A | N/A
https://doi.org/10.1016/j.carbpol.2007.01.008 | Gelatine (type A) / PVA (DH 88%) | 1 | N/A | Formic acid (88wt%) for gelatine / distilled water for PVA | N/A | 4380 | N/A | N/A | N/A | N/A | N/A | 2100 | N/A | N/A | N/A | 27 | 10 | N/A | 30 | N/A | 17wt% gelatine, 10wt% PVA | 23.5 | 1.5 | N/A | N/A | 273 | 92 | N/A | N/A | Nanofibers | Flat collector | N/A | N/A
https://doi.org/10.1016/j.carbpol.2007.01.008 | Gelatine (type A) / PVA (DH 88%) | 1 | N/A | Formic acid (88wt%) for gelatine / distilled water for PVA | N/A | 2930 | N/A | N/A | N/A | N/A | N/A | 2700 | N/A | N/A | N/A | 27 | 10 | N/A | 30 | N/A | 17wt% gelatine, 10wt% PVA | 23.5 | 1.5 | N/A | N/A | 340 | 55 | N/A | N/A | Nanofibers | Flat collector | N/A | N/A
https://doi.org/10.1016/j.carbpol.2007.01.008 | Gelatine (type A) / PVA (DH 88%) | 1 | N/A | Formic acid (88wt%) for gelatine / distilled water for PVA | N/A | 700 | N/A | N/A | N/A | N/A | N/A | 3000 | N/A | N/A | N/A | 27 | 10 | N/A | 30 | N/A | 17wt% gelatine, 10wt% PVA | 23.5 | 1.5 | N/A | N/A | 447 | 129 | N/A | N/A | Nanofibers | Flat collector | N/A | N/A
https://doi.org/10.1039/C6RA05092A | Gelatine / Vitamin A | 1 | N/A | Glacial acetic acid | N/A | N/A | N/A | N/A | N/A | N/A | N/A | N/A | N/A | 0.6 | N/A | 24 | 15 | N/A | 16 | N/A | 14% (w/v) gelatine / 1% (w/v) vitamin A | 25 | N/A | 40 | N/A | 428 | 134 | N/A | N/A | Nanofibers | Flat collector | N/A | N/A
https://doi.org/10.1039/C6RA05092A | Gelatine / Vitamin E | 1 | N/A | Glacial acetic acid | N/A | N/A | N/A | N/A | N/A | N/A | N/A | N/A | N/A | 0.6 | N/A | 24 | 15 | N/A | 16 | N/A | 14% (w/v) gelatine / 10% (w/v) vitamin E | 25 | N/A | 40 | N/A | 438 | 134 | N/A | N/A | Nanofibers | Flat collector | N/A | N/A
https://doi.org/10.1039/C6RA05092A | Gelatine / Vitamin E / Vitamin A | 1 | N/A | Glacial acetic acid | N/A | N/A | N/A | N/A | N/A | N/A | N/A | N/A | N/A | 0.6 | N/A | 24 | 15 | N/A | 16 | N/A | 14% (w/v) gelatine / 10% (w/v) vitamin E / 1% (w/v) vitamin A | 25 | N/A | 40 | N/A | 331 | 101 | N/A | N/A | Nanofibers | Flat collector | N/A | N/A
https://doi.org/10.1002/ceat.201400323 | Gelatine(30 wt%) / PCL / AcOH (0 vol%) | 1 | N/A | Acetic acid (for Gelatine 15% (w/v)) formic acid (for PCL 11% (w/v)) | N/A | N/A | N/A | N/A | N/A | N/A | N/A | N/A | N/A | 3 | N/A | N/A | 10 | N/A | 20 | N/A | N/A | 23.5 | 1.5 | N/A | N/A | 146 | 35 | N/A | N/A | N/A | Flat collector | N/A | N/A
https://doi.org/10.1002/ceat.201400323 | Gelatine(30 wt%) / PCL / AcOH (25 vol%) | 1 | N/A | Acetic acid (for Gelatine 10% (w/v)) formic acid (for PCL 11% (w/v)) | N/A | N/A | N/A | N/A | N/A | N/A | N/A | N/A | N/A | 3 | N/A | N/A | 10 | N/A | 20 | N/A | N/A | 23.5 | 1.5 | N/A | N/A | 121 | 46 | N/A | N/A | N/A | Flat collector | N/A | N/A
https://doi.org/10.1002/ceat.201400323 | Gelatine(30 wt%) / PCL / AcOH (25 vol%) | 1 | N/A | Acetic acid (for Gelatine 20% (w/v)) formic acid (for PCL 11% (w/v)) | N/A | N/A | N/A | N/A | N/A | N/A | N/A | N/A | N/A | 3 | N/A | N/A | 10 | N/A | 20 | N/A | N/A | 23.5 | 1.5 | N/A | N/A | 140 | 46 | N/A | N/A | N/A | Flat collector | N/A | N/A
https://doi.org/10.1002/ceat.201400323 | Gelatine(30 wt%) / PCL / AcOH (25 vol%) | 1 | N/A | Acetic acid (for Gelatine 15% (w/v)) formic acid (for PCL 7% (w/v)) | N/A | N/A | N/A | N/A | N/A | N/A | N/A | N/A | N/A | 3 | N/A | N/A | 10 | N/A | 20 | N/A | N/A | 23.5 | 1.5 | N/A | N/A | 108 | 39 | N/A | N/A | N/A | Flat collector | N/A | N/A
https://doi.org/10.1002/ceat.201400323 | Gelatine(30 wt%) / PCL / AcOH (25 vol%) | 1 | N/A | Acetic acid (for Gelatine 15% (w/v)) formic acid (for PCL 15% (w/v)) | N/A | N/A | N/A | N/A | N/A | N/A | N/A | N/A | N/A | 3 | N/A | N/A | 10 | N/A | 20 | N/A | N/A | 23.5 | 1.5 | N/A | N/A | 189 | 61 | N/A | N/A | N/A | Flat collector | N/A | N/A
https://doi.org/10.1002/ceat.201400323 | Gelatine(30 wt%) / PCL / AcOH (50 vol%) | 1 | N/A | Acetic acid (for Gelatine 15% (w/v)) formic acid (for PCL 11% (w/v)) | N/A | N/A | N/A | N/A | N/A | N/A | N/A | N/A | N/A | 3 | N/A | N/A | 10 | N/A | 20 | N/A | N/A | 23.5 | 1.5 | N/A | N/A | 140 | 39 | N/A | N/A | N/A | Flat collector | N/A | N/A
https://doi.org/10.1002/ceat.201400323 | Gelatine(50 wt%) / PCL / AcOH (0 vol%) | 1 | N/A | Acetic acid (for Gelatine 15% (w/v)) formic acid (for PCL 7% (w/v)) | N/A | N/A | N/A | N/A | N/A | N/A | N/A | N/A | N/A | 3 | N/A | N/A | 10 | N/A | 20 | N/A | N/A | 23.5 | 1.5 | N/A | N/A | 106 | 55 | N/A | N/A | N/A | Flat collector | N/A | N/A
https://doi.org/10.1002/ceat.201400323 | Gelatine(50 wt%) / PCL / AcOH (0 vol%) | 1 | N/A | Acetic acid (for Gelatine 15% (w/v)) formic acid (for PCL 15% (w/v)) | N/A | N/A | N/A | N/A | N/A | N/A | N/A | N/A | N/A | 3 | N/A | N/A | 10 | N/A | 20 | N/A | N/A | 23.5 | 1.5 | N/A | N/A | 182 | 52 | N/A | N/A | N/A | Flat collector | N/A | N/A
https://doi.org/10.1002/ceat.201400323 | Gelatine(50 wt%) / PCL / AcOH (0 vol%) | 1 | N/A | Acetic acid (for Gelatine 10% (w/v)) formic acid (for PCL 11% (w/v)) | N/A | N/A | N/A | N/A | N/A | N/A | N/A | N/A | N/A | 3 | N/A | N/A | 10 | N/A | 20 | N/A | N/A | 23.5 | 1.5 | N/A | N/A | 126 | 53 | N/A | N/A | N/A | Flat collector | N/A | N/A
https://doi.org/10.1002/ceat.201400323 | Gelatine(50 wt%) / PCL / AcOH (0 vol%) | 1 | N/A | Acetic acid (for Gelatine 20% (w/v)) formic acid (for PCL 11% (w/v)) | N/A | N/A | N/A | N/A | N/A | N/A | N/A | N/A | N/A | 3 | N/A | N/A | 10 | N/A | 20 | N/A | N/A | 23.5 | 1.5 | N/A | N/A | 239 | 68 | N/A | N/A | N/A | Flat collector | N/A | N/A
https://doi.org/10.1002/ceat.201400323 | Gelatine(50 wt%) / PCL / AcOH (25 vol%) | 1 | N/A | Acetic acid (for Gelatine 10% (w/v)) formic acid (for PCL 7% (w/v)) | N/A | N/A | N/A | N/A | N/A | N/A | N/A | N/A | N/A | 3 | N/A | N/A | 10 | N/A | 20 | N/A | N/A | 23.5 | 1.5 | N/A | N/A | 79 | 23 | N/A | N/A | N/A | Flat collector | N/A | N/A
https://doi.org/10.1002/ceat.201400323 | Gelatine(50 wt%) / PCL / AcOH (25 vol%) | 1 | N/A | Acetic acid (for Gelatine 20% (w/v)) formic acid (for PCL 7% (w/v)) | N/A | N/A | N/A | N/A | N/A | N/A | N/A | N/A | N/A | 3 | N/A | N/A | 10 | N/A | 20 | N/A | N/A | 23.5 | 1.5 | N/A | N/A | 160 | 28 | N/A | N/A | N/A | Flat collector | N/A | N/A
https://doi.org/10.1002/ceat.201400323 | Gelatine(50 wt%) / PCL / AcOH (25 vol%) | 1 | N/A | Acetic acid (for Gelatine 10% (w/v)) formic acid (for PCL 15% (w/v)) | N/A | N/A | N/A | N/A | N/A | N/A | N/A | N/A | N/A | 3 | N/A | N/A | 10 | N/A | 20 | N/A | N/A | 23.5 | 1.5 | N/A | N/A | 144 | 57 | N/A | N/A | N/A | Flat collector | N/A | N/A
https://doi.org/10.1002/ceat.201400323 | Gelatine(50 wt%) / PCL / AcOH (25 vol%) | 1 | N/A | Acetic acid (for Gelatine 20% (w/v)) formic acid (for PCL 15% (w/v)) | N/A | N/A | N/A | N/A | N/A | N/A | N/A | N/A | N/A | 3 | N/A | N/A | 10 | N/A | 20 | N/A | N/A | 23.5 | 1.5 | N/A | N/A | 235 | 64 | N/A | N/A | N/A | Flat collector | N/A | N/A
https://doi.org/10.1002/ceat.201400323 | Gelatine(50 wt%) / PCL / AcOH (25 vol%) | 1 | N/A | Acetic acid (for Gelatine 15% (w/v)) formic acid (for PCL 11% (w/v)) | N/A | N/A | N/A | N/A | N/A | N/A | N/A | N/A | N/A | 3 | N/A | N/A | 10 | N/A | 20 | N/A | N/A | 23.5 | 1.5 | N/A | N/A | 145 | 58 | N/A | N/A | N/A | Flat collector | N/A | N/A
https://doi.org/10.1002/ceat.201400323 | Gelatine(50 wt%) / PCL / AcOH (25 vol%) | 1 | N/A | Acetic acid (for Gelatine 15% (w/v)) formic acid (for PCL 11% (w/v)) | N/A | N/A | N/A | N/A | N/A | N/A | N/A | N/A | N/A | 3 | N/A | N/A | 10 | N/A | 20 | N/A | N/A | 23.5 | 1.5 | N/A | N/A | 139 | 53 | N/A | N/A | N/A | Flat collector | N/A | N/A
https://doi.org/10.1002/ceat.201400323 | Gelatine(50 wt%) / PCL / AcOH (25 vol%) | 1 | N/A | Acetic acid (for Gelatine 15% (w/v)) formic acid (for PCL 11% (w/v)) | N/A | N/A | N/A | N/A | N/A | N/A | N/A | N/A | N/A | 3 | N/A | N/A | 10 | N/A | 20 | N/A | N/A | 23.5 | 1.5 | N/A | N/A | 136 | 48 | N/A | N/A | N/A | Flat collector | N/A | N/A
https://doi.org/10.1002/ceat.201400323 | Gelatine(50 wt%) / PCL / AcOH (50 vol%) | 1 | N/A | Acetic acid (for Gelatine 15% (w/v)) formic acid (for PCL 7% (w/v)) | N/A | N/A | N/A | N/A | N/A | N/A | N/A | N/A | N/A | 3 | N/A | N/A | 10 | N/A | 20 | N/A | N/A | 23.5 | 1.5 | N/A | N/A | 91 | 33 | N/A | N/A | N/A | Flat collector | N/A | N/A
https://doi.org/10.1002/ceat.201400323 | Gelatine(50 wt%) / PCL / AcOH (50 vol%) | 1 | N/A | Acetic acid (for Gelatine 15% (w/v)) formic acid (for PCL 15% (w/v)) | N/A | N/A | N/A | N/A | N/A | N/A | N/A | N/A | N/A | 3 | N/A | N/A | 10 | N/A | 20 | N/A | N/A | 23.5 | 1.5 | N/A | N/A | 202 | 69 | N/A | N/A | N/A | Flat collector | N/A | N/A
https://doi.org/10.1002/ceat.201400323 | Gelatine(50 wt%) / PCL / AcOH (50 vol%) | 1 | N/A | Acetic acid (for Gelatine 10% (w/v)) formic acid (for PCL 11% (w/v)) | N/A | N/A | N/A | N/A | N/A | N/A | N/A | N/A | N/A | 3 | N/A | N/A | 10 | N/A | 20 | N/A | N/A | 23.5 | 1.5 | N/A | N/A | 94 | 35 | N/A | N/A | N/A | Flat collector | N/A | N/A
https://doi.org/10.1002/ceat.201400323 | Gelatine(50 wt%) / PCL / AcOH (50 vol%) | 1 | N/A | Acetic acid (for Gelatine 20% (w/v)) formic acid (for PCL 11% (w/v)) | N/A | N/A | N/A | N/A | N/A | N/A | N/A | N/A | N/A | 3 | N/A | N/A | 10 | N/A | 20 | N/A | N/A | 23.5 | 1.5 | N/A | N/A | 231 | 59 | N/A | N/A | N/A | Flat collector | N/A | N/A
https://doi.org/10.1002/ceat.201400323 | Gelatine(70 wt%) / PCL / AcOH (0 vol%) | 1 | N/A | Acetic acid (for Gelatine 15% (w/v)) formic acid (for PCL 11% (w/v)) | N/A | N/A | N/A | N/A | N/A | N/A | N/A | N/A | N/A | 3 | N/A | N/A | 10 | N/A | 20 | N/A | N/A | 23.5 | 1.5 | N/A | N/A | 186 | 58 | N/A | N/A | N/A | Flat collector | N/A | N/A
https://doi.org/10.1002/ceat.201400323 | Gelatine(70 wt%) / PCL / AcOH (25 vol%) | 1 | N/A | Acetic acid (for Gelatine 10% (w/v)) formic acid (for PCL 11% (w/v)) | N/A | N/A | N/A | N/A | N/A | N/A | N/A | N/A | N/A | 3 | N/A | N/A | 10 | N/A | 20 | N/A | N/A | 23.5 | 1.5 | N/A | N/A | 96 | 48 | N/A | N/A | N/A | Flat collector | N/A | N/A
https://doi.org/10.1002/ceat.201400323 | Gelatine(70 wt%) / PCL / AcOH (25 vol%) | 1 | N/A | Acetic acid (for Gelatine 20% (w/v)) formic acid (for PCL 11% (w/v)) | N/A | N/A | N/A | N/A | N/A | N/A | N/A | N/A | N/A | 3 | N/A | N/A | 10 | N/A | 20 | N/A | N/A | 23.5 | 1.5 | N/A | N/A | 247 | 91 | N/A | N/A | N/A | Flat collector | N/A | N/A
https://doi.org/10.1002/ceat.201400323 | Gelatine(70 wt%) / PCL / AcOH (25 vol%) | 1 | N/A | Acetic acid (for Gelatine 15% (w/v)) formic acid (for PCL 7% (w/v)) | N/A | N/A | N/A | N/A | N/A | N/A | N/A | N/A | N/A | 3 | N/A | N/A | 10 | N/A | 20 | N/A | N/A | 23.5 | 1.5 | N/A | N/A | 139 | 38 | N/A | N/A | N/A | Flat collector | N/A | N/A
https://doi.org/10.1002/ceat.201400323 | Gelatine(70 wt%) / PCL / AcOH (25 vol%) | 1 | N/A | Acetic acid (for Gelatine 15% (w/v)) formic acid (for PCL 15% (w/v)) | N/A | N/A | N/A | N/A | N/A | N/A | N/A | N/A | N/A | 3 | N/A | N/A | 10 | N/A | 20 | N/A | N/A | 23.5 | 1.5 | N/A | N/A | 202 | 55 | N/A | N/A | N/A | Flat collector | N/A | N/A
https://doi.org/10.1002/ceat.201400323 | Gelatine(70 wt%) / PCL / AcOH (50 vol%) | 1 | N/A | Acetic acid (for Gelatine 15% (w/v)) formic acid (for PCL 11% (w/v)) | N/A | N/A | N/A | N/A | N/A | N/A | N/A | N/A | N/A | 3 | N/A | N/A | 10 | N/A | 20 | N/A | N/A | 23.5 | 1.5 | N/A | N/A | 220 | 54 | N/A | N/A | N/A | Flat collector | N/A | N/A
https://doi.org/10.1166/jnn.2013.7197 | HA | 0 | 2.65 | DMF:DW | 0:1 | N/A | N/A | N/A | N/A | N/A | N/A | N/A | N/A | 1.2 | N/A | 4 | 10 | N/A | 14.2 | N/A | 0.75wt% | 25 | 3 | 8 | N/A | 33 | 5 | N/A | N/A | N/A | Flat collector | N/A | N/A
https://doi.org/10.1166/jnn.2013.7197 | HA | 0 | 2.65 | DMF:DW | 0,25:1 | N/A | N/A | N/A | N/A | N/A | N/A | N/A | N/A | 1.2 | N/A | 5 | 10 | N/A | 14.5 | N/A | 0.75wt% | 25 | 3 | 15 | N/A | 59 | 12 | N/A | N/A | N/A | Flat collector | N/A | N/A
https://doi.org/10.1166/jnn.2013.7197 | HA | 0 | 2.65 | DMF:DW | 0,25:1 | N/A | N/A | N/A | N/A | N/A | N/A | N/A | N/A | 1.2 | N/A | 6 | 10 | N/A | 20 | N/A | 0.75wt% | 25 | 3 | 15 | N/A | 55 | 10 | N/A | N/A | N/A | Flat collector | N/A | N/A
https://doi.org/10.1166/jnn.2013.7197 | HA | 0 | 2.65 | DMF:DW | 0,25:1 | N/A | N/A | N/A | N/A | N/A | N/A | N/A | N/A | 1.2 | N/A | 8 | 10 | N/A | 22.6 | N/A | 0.75wt% | 25 | 3 | 15 | N/A | 56 | 11 | N/A | N/A | N/A | Flat collector | N/A | N/A
https://doi.org/10.1166/jnn.2013.7197 | HA | 0 | 2.65 | DMF:DW | 0,25:1 | N/A | N/A | N/A | N/A | N/A | N/A | N/A | N/A | 1.2 | N/A | 12 | 10 | N/A | 24.3 | N/A | 0.75wt% | 25 | 3 | 15 | N/A | 53 | 13 | N/A | N/A | N/A | Flat collector | N/A | N/A
https://doi.org/10.1166/jnn.2013.7197 | HA | 0 | 2.65 | DMF:DW | 0,5:1 | N/A | N/A | N/A | N/A | N/A | N/A | N/A | N/A | 1.2 | N/A | 5 | 10 | N/A | 11.2 | N/A | 0.75wt% | 25 | 3 | 20 | N/A | 79 | 12 | N/A | N/A | N/A | Flat collector | N/A | N/A
https://doi.org/10.1166/jnn.2013.7197 | HA | 0 | 2.65 | DMF:DW | 1:1 | N/A | N/A | N/A | N/A | N/A | N/A | N/A | N/A | 1.2 | N/A | 5 | 10 | N/A | 8.6 | N/A | 0.75wt% | 25 | 3 | 30 | N/A | 113 | 19 | N/A | N/A | N/A | Flat collector | N/A | N/A
https://doi.org/10.1155/2020/7529306 | HP-β-CD | 1 | N/A | Water | N/A | N/A | N/A | N/A | N/A | N/A | N/A | N/A | N/A | 0.5 | N/A | N/A | 15 | N/A | 7.5 | N/A | N/A | 24 | 1 | 45 | 2 | - | - | N/A | N/A | N/A | N/A | N/A | N/A
https://doi.org/10.1155/2020/7529306 | HP-β-CD | 1 | N/A | Water | N/A | N/A | N/A | N/A | N/A | N/A | N/A | N/A | N/A | 0.5 | N/A | N/A | 15 | N/A | 12.5 | N/A | N/A | 24 | 1 | 45 | 2 | 690 | 244 | N/A | N/A | N/A | N/A | N/A | N/A
https://doi.org/10.1155/2020/7529306 | HP-β-CD | 1 | N/A | Water | N/A | N/A | N/A | N/A | N/A | N/A | N/A | N/A | N/A | 0.5 | N/A | N/A | 15 | N/A | 15 | N/A | N/A | 24 | 1 | 45 | 2 | 770 | 405 | N/A | N/A | N/A | N/A | N/A | N/A
https://doi.org/10.1155/2020/7529306 | HP-β-CD | 1 | N/A | Water | N/A | N/A | N/A | N/A | N/A | N/A | N/A | N/A | N/A | 0.5 | N/A | N/A | 15 | N/A | 17.5 | N/A | N/A | 24 | 1 | 45 | 2 | 870 | 285 | N/A | N/A | N/A | N/A | N/A | N/A
https://doi.org/10.1155/2020/7529306 | HP-β-CD | 1 | N/A | Water | N/A | N/A | N/A | N/A | N/A | N/A | N/A | N/A | N/A | 0.5 | N/A | N/A | 15 | N/A | 20 | N/A | N/A | 24 | 1 | 45 | 2 | 980 | 338 | N/A | N/A | N/A | N/A | N/A | N/A
https://doi.org/10.1155/2020/7529306 | HP-β-CD | 1 | N/A | Water | N/A | N/A | N/A | N/A | N/A | N/A | N/A | N/A | N/A | 0.5 | N/A | N/A | 15 | N/A | 22 | N/A | N/A | 24 | 1 | 45 | 2 | 740 | 207 | N/A | N/A | N/A | N/A | N/A | N/A
https://doi.org/10.1155/2020/7529306 | HP-β-CD | 1 | N/A | DMF | N/A | N/A | N/A | N/A | N/A | N/A | N/A | N/A | N/A | 0.5 | N/A | N/A | 15 | N/A | 7.5 | N/A | N/A | 24 | 1 | 45 | 2 | 1160 | 665 | N/A | N/A | N/A | N/A | N/A | N/A
https://doi.org/10.1155/2020/7529306 | HP-β-CD | 1 | N/A | DMF | N/A | N/A | N/A | N/A | N/A | N/A | N/A | N/A | N/A | 0.5 | N/A | N/A | 15 | N/A | 10 | N/A | N/A | 24 | 1 | 45 | 2 | 1390 | 572 | N/A | N/A | N/A | N/A | N/A | N/A
https://doi.org/10.1155/2020/7529306 | HP-β-CD | 1 | N/A | DMF | N/A | N/A | N/A | N/A | N/A | N/A | N/A | N/A | N/A | 0.5 | N/A | N/A | 15 | N/A | 12.5 | N/A | N/A | 24 | 1 | 45 | 2 | 1420 | 376 | N/A | N/A | N/A | N/A | N/A | N/A
https://doi.org/10.1155/2020/7529306 | HP-β-CD | 1 | N/A | DMF | N/A | N/A | N/A | N/A | N/A | N/A | N/A | N/A | N/A | 0.5 | N/A | N/A | 15 | N/A | 15 | N/A | N/A | 24 | 1 | 45 | 2 | 1410 | 399 | N/A | N/A | N/A | N/A | N/A | N/A
https://doi.org/10.1155/2020/7529306 | HP-β-CD | 1 | N/A | DMF | N/A | N/A | N/A | N/A | N/A | N/A | N/A | N/A | N/A | 0.5 | N/A | N/A | 15 | N/A | 17.5 | N/A | N/A | 24 | 1 | 45 | 2 | 1650 | 421 | N/A | N/A | N/A | N/A | N/A | N/A
https://doi.org/10.1155/2020/7529306 | HP-β-CD | 1 | N/A | DMF | N/A | N/A | N/A | N/A | N/A | N/A | N/A | N/A | N/A | 0.5 | N/A | N/A | 15 | N/A | 20 | N/A | N/A | 24 | 1 | 45 | 2 | 1630 | 409 | N/A | N/A | N/A | N/A | N/A | N/A
https://doi.org/10.1155/2020/7529306 | HP-β-CD | 1 | N/A | DMF | N/A | N/A | N/A | N/A | N/A | N/A | N/A | N/A | N/A | 0.5 | N/A | N/A | 15 | N/A | 22 | N/A | N/A | 24 | 1 | 45 | 2 | 1570 | 544 | N/A | N/A | N/A | N/A | N/A | N/A
https://doi.org/10.1155/2020/7529306 | HP-β-CD | 1 | N/A | Water | N/A | N/A | N/A | N/A | N/A | N/A | N/A | N/A | N/A | 0.1 | N/A | N/A | 15 | N/A | 17.5 | N/A | N/A | 24 | 1 | 45 | 2 | 440 | 132 | N/A | N/A | N/A | N/A | N/A | N/A
https://doi.org/10.1155/2020/7529306 | HP-β-CD | 1 | N/A | Water | N/A | N/A | N/A | N/A | N/A | N/A | N/A | N/A | N/A | 0.25 | N/A | N/A | 15 | N/A | 17.5 | N/A | N/A | 24 | 1 | 45 | 2 | 520 | 193 | N/A | N/A | N/A | N/A | N/A | N/A
https://doi.org/10.1155/2020/7529306 | HP-β-CD | 1 | N/A | Water | N/A | N/A | N/A | N/A | N/A | N/A | N/A | N/A | N/A | 0.75 | N/A | N/A | 15 | N/A | 17.5 | N/A | N/A | 24 | 1 | 45 | 2 | 700 | 269 | N/A | N/A | N/A | N/A | N/A | N/A
https://doi.org/10.1155/2020/7529306 | HP-β-CD | 1 | N/A | Water | N/A | N/A | N/A | N/A | N/A | N/A | N/A | N/A | N/A | 1 | N/A | N/A | 15 | N/A | 17.5 | N/A | N/A | 24 | 1 | 45 | 2 | 740 | 347 | N/A | N/A | N/A | N/A | N/A | N/A
https://doi.org/10.1155/2020/7529306 | HP-β-CD | 1 | N/A | DMF | N/A | N/A | N/A | N/A | N/A | N/A | N/A | N/A | N/A | 0.1 | N/A | N/A | 15 | N/A | 15 | N/A | N/A | 24 | 1 | 45 | 2 | 1030 | 224 | N/A | N/A | N/A | N/A | N/A | N/A
https://doi.org/10.1155/2020/7529306 | HP-β-CD | 1 | N/A | DMF | N/A | N/A | N/A | N/A | N/A | N/A | N/A | N/A | N/A | 0.25 | N/A | N/A | 15 | N/A | 15 | N/A | N/A | 24 | 1 | 45 | 2 | 1180 | 352 | N/A | N/A | N/A | N/A | N/A | N/A
https://doi.org/10.1155/2020/7529306 | HP-β-CD | 1 | N/A | DMF | N/A | N/A | N/A | N/A | N/A | N/A | N/A | N/A | N/A | 0.75 | N/A | N/A | 15 | N/A | 15 | N/A | N/A | 24 | 1 | 45 | 2 | 1650 | 399 | N/A | N/A | N/A | N/A | N/A | N/A
https://doi.org/10.1155/2020/7529306 | HP-β-CD | 1 | N/A | DMF | N/A | N/A | N/A | N/A | N/A | N/A | N/A | N/A | N/A | 1 | N/A | N/A | 15 | N/A | 15 | N/A | N/A | 24 | 1 | 45 | 2 | 1730 | 812 | N/A | N/A | N/A | N/A | N/A | N/A
https://doi.org/10.1155/2020/7529306 | HP-β-CD | 1 | N/A | Water | N/A | N/A | N/A | N/A | N/A | N/A | N/A | N/A | N/A | 0.25 | N/A | N/A | 5 | N/A | 17.5 | N/A | N/A | 24 | 1 | 45 | 2 | 530 | 106 | N/A | N/A | N/A | N/A | N/A | N/A
https://doi.org/10.1155/2020/7529306 | HP-β-CD | 1 | N/A | Water | N/A | N/A | N/A | N/A | N/A | N/A | N/A | N/A | N/A | 0.25 | N/A | N/A | 10 | N/A | 17.5 | N/A | N/A | 24 | 1 | 45 | 2 | 520 | 115 | N/A | N/A | N/A | N/A | N/A | N/A
https://doi.org/10.1155/2020/7529306 | HP-β-CD | 1 | N/A | Water | N/A | N/A | N/A | N/A | N/A | N/A | N/A | N/A | N/A | 0.25 | N/A | N/A | 17.5 | N/A | 17.5 | N/A | N/A | 24 | 1 | 45 | 2 | 590 | 180 | N/A | N/A | N/A | N/A | N/A | N/A
https://doi.org/10.1155/2020/7529306 | HP-β-CD | 1 | N/A | Water | N/A | N/A | N/A | N/A | N/A | N/A | N/A | N/A | N/A | 0.25 | N/A | N/A | 20 | N/A | 17.5 | N/A | N/A | 24 | 1 | 45 | 2 | 610 | 206 | N/A | N/A | N/A | N/A | N/A | N/A
https://doi.org/10.1155/2020/7529306 | HP-β-CD | 1 | N/A | Water | N/A | N/A | N/A | N/A | N/A | N/A | N/A | N/A | N/A | 0.25 | N/A | N/A | 25 | N/A | 17.5 | N/A | N/A | 24 | 1 | 45 | 2 | 700 | 678 | N/A | N/A | N/A | N/A | N/A | N/A
https://doi.org/10.1155/2020/7529306 | HP-β-CD | 1 | N/A | DMF | N/A | N/A | N/A | N/A | N/A | N/A | N/A | N/A | N/A | 0.25 | N/A | N/A | 5 | N/A | 15 | N/A | N/A | 24 | 1 | 45 | 2 | 1190 | 240 | N/A | N/A | N/A | N/A | N/A | N/A
https://doi.org/10.1155/2020/7529306 | HP-β-CD | 1 | N/A | DMF | N/A | N/A | N/A | N/A | N/A | N/A | N/A | N/A | N/A | 0.25 | N/A | N/A | 10 | N/A | 15 | N/A | N/A | 24 | 1 | 45 | 2 | 1440 | 280 | N/A | N/A | N/A | N/A | N/A | N/A
https://doi.org/10.1155/2020/7529306 | HP-β-CD | 1 | N/A | DMF | N/A | N/A | N/A | N/A | N/A | N/A | N/A | N/A | N/A | 0.25 | N/A | N/A | 20 | N/A | 15 | N/A | N/A | 24 | 1 | 45 | 2 | 1580 | 820 | N/A | N/A | N/A | N/A | N/A | N/A
https://doi.org/10.1155/2020/7529306 | HP-β-CD | 1 | N/A | DMF | N/A | N/A | N/A | N/A | N/A | N/A | N/A | N/A | N/A | 0.25 | N/A | N/A | 25 | N/A | 15 | N/A | N/A | 24 | 1 | 45 | 2 | 1330 | 290 | N/A | N/A | N/A | N/A | N/A | N/A
https://doi.org/10.1155/2020/7529306 | HP-β-CD | 1 | N/A | Water | N/A | N/A | N/A | N/A | N/A | N/A | N/A | N/A | N/A | 0.25 | N/A | 18 | 10 | N/A | 15 | N/A | N/A | 24 | 1 | 45 | 2 | 530 | 227 | N/A | N/A | N/A | N/A | N/A | N/A
https://doi.org/10.1155/2020/7529306 | HP-β-CD | 1 | N/A | Water | N/A | N/A | N/A | N/A | N/A | N/A | N/A | N/A | N/A | 0.25 | N/A | 20 | 10 | N/A | 15 | N/A | N/A | 24 | 1 | 45 | 2 | 570 | 199 | N/A | N/A | N/A | N/A | N/A | N/A
https://doi.org/10.1155/2020/7529306 | HP-β-CD | 1 | N/A | Water | N/A | N/A | N/A | N/A | N/A | N/A | N/A | N/A | N/A | 0.25 | N/A | 27 | 10 | N/A | 15 | N/A | N/A | 24 | 1 | 45 | 2 | 590 | 174 | N/A | N/A | N/A | N/A | N/A | N/A
https://doi.org/10.1155/2020/7529306 | HP-β-CD | 1 | N/A | DMF | N/A | N/A | N/A | N/A | N/A | N/A | N/A | N/A | N/A | 0.25 | N/A | 18 | 10 | N/A | 17.5 | N/A | N/A | 24 | 1 | 45 | 2 | 1520 | 330 | N/A | N/A | N/A | N/A | N/A | N/A
https://doi.org/10.1155/2020/7529306 | HP-β-CD | 1 | N/A | DMF | N/A | N/A | N/A | N/A | N/A | N/A | N/A | N/A | N/A | 0.25 | N/A | 20 | 10 | N/A | 17.5 | N/A | N/A | 24 | 1 | 45 | 2 | 1190 | 270 | N/A | N/A | N/A | N/A | N/A | N/A
https://doi.org/10.1155/2020/7529306 | HP-β-CD | 1 | N/A | DMF | N/A | N/A | N/A | N/A | N/A | N/A | N/A | N/A | N/A | 0.25 | N/A | 27 | 10 | N/A | 17.5 | N/A | N/A | 24 | 1 | 45 | 2 | 1110 | 300 | N/A | N/A | N/A | N/A | N/A | N/A
https://doi.org/10.1002/app.50014 | Hylon VII | 0 | N/A | N/A | N/A | N/A | N/A | N/A | N/A | N/A | N/A | N/A | N/A | 3.2 | N/A | N/A | 5 | N/A | 8.4 | N/A | 6 | N/A | N/A | N/A | N/A | 10380 | N/A | N/A | N/A | N/A | N/A | N/A | N/A
https://doi.org/10.1002/app.50014 | Hylon VII | 0 | N/A | N/A | N/A | N/A | N/A | N/A | N/A | N/A | N/A | N/A | N/A | 2 | N/A | N/A | 6.5 | N/A | 10 | N/A | 12.5 | N/A | N/A | N/A | N/A | 9600 | N/A | N/A | N/A | N/A | N/A | N/A | N/A
https://doi.org/10.1002/app.50014 | Hylon VII | 0 | N/A | N/A | N/A | N/A | N/A | N/A | N/A | N/A | N/A | N/A | N/A | 4 | N/A | N/A | 7.4 | N/A | 10 | N/A | 10 | N/A | N/A | N/A | N/A | 4740 | N/A | N/A | N/A | N/A | N/A | N/A | N/A
https://doi.org/10.1002/app.50014 | Hylon VII | 0 | N/A | N/A | N/A | N/A | N/A | N/A | N/A | N/A | N/A | N/A | N/A | 3 | N/A | N/A | 8 | N/A | 8 | N/A | 15 | N/A | N/A | N/A | N/A | 16340 | N/A | N/A | N/A | N/A | N/A | N/A | N/A
https://doi.org/10.1002/app.50014 | Hylon VII | 0 | N/A | N/A | N/A | N/A | N/A | N/A | N/A | N/A | N/A | N/A | N/A | 3.6 | N/A | N/A | 8 | N/A | 10 | N/A | 10 | N/A | N/A | N/A | N/A | 3640 | N/A | N/A | N/A | N/A | N/A | N/A | N/A
https://doi.org/10.1002/app.50014 | Hylon VII | 0 | N/A | N/A | N/A | N/A | N/A | N/A | N/A | N/A | N/A | N/A | N/A | 4 | N/A | N/A | 7.4 | N/A | 6 | N/A | 15 | N/A | N/A | N/A | N/A | 12090 | N/A | N/A | N/A | N/A | N/A | N/A | N/A
https://doi.org/10.1002/app.50014 | Hylon VII | 0 | N/A | N/A | N/A | N/A | N/A | N/A | N/A | N/A | N/A | N/A | N/A | 4 | N/A | N/A | 8 | N/A | 7.6 | N/A | 12 | N/A | N/A | N/A | N/A | 8330 | N/A | N/A | N/A | N/A | N/A | N/A | N/A
https://doi.org/10.1002/app.50014 | Hylon VII | 0 | N/A | N/A | N/A | N/A | N/A | N/A | N/A | N/A | N/A | N/A | N/A | 2 | N/A | N/A | 5 | N/A | 10 | N/A | 11 | N/A | N/A | N/A | N/A | 12840 | N/A | N/A | N/A | N/A | N/A | N/A | N/A
https://doi.org/10.1002/app.50014 | Hylon VII | 0 | N/A | N/A | N/A | N/A | N/A | N/A | N/A | N/A | N/A | N/A | N/A | 2 | N/A | N/A | 5 | N/A | 6.8 | N/A | 15 | N/A | N/A | N/A | N/A | 21180 | N/A | N/A | N/A | N/A | N/A | N/A | N/A
https://doi.org/10.1002/app.50014 | Hylon VII | 0 | N/A | N/A | N/A | N/A | N/A | N/A | N/A | N/A | N/A | N/A | N/A | 4 | N/A | N/A | 8 | N/A | 8.4 | N/A | 13 | N/A | N/A | N/A | N/A | 8840 | N/A | N/A | N/A | N/A | N/A | N/A | N/A
https://doi.org/10.1002/app.50014 | Hylon VII | 0 | N/A | N/A | N/A | N/A | N/A | N/A | N/A | N/A | N/A | N/A | N/A | 4 | N/A | N/A | 7.4 | N/A | 6 | N/A | 15 | N/A | N/A | N/A | N/A | 12160 | N/A | N/A | N/A | N/A | N/A | N/A | N/A
https://doi.org/10.1002/app.50014 | Hylon VII | 0 | N/A | N/A | N/A | N/A | N/A | N/A | N/A | N/A | N/A | N/A | N/A | 4 | N/A | N/A | 5 | N/A | 6 | N/A | 10 | N/A | N/A | N/A | N/A | 7810 | N/A | N/A | N/A | N/A | N/A | N/A | N/A
https://doi.org/10.1002/app.50014 | Hylon VII | 0 | N/A | N/A | N/A | N/A | N/A | N/A | N/A | N/A | N/A | N/A | N/A | 2 | N/A | N/A | 5 | N/A | 6 | N/A | 15 | N/A | N/A | N/A | N/A | 21790 | N/A | N/A | N/A | N/A | N/A | N/A | N/A
https://doi.org/10.1002/app.50014 | Hylon VII | 0 | N/A | N/A | N/A | N/A | N/A | N/A | N/A | N/A | N/A | N/A | N/A | 2.8 | N/A | N/A | 5 | N/A | 6 | N/A | 12 | N/A | N/A | N/A | N/A | 9150 | N/A | N/A | N/A | N/A | N/A | N/A | N/A
https://doi.org/10.1002/app.50014 | Hylon VII | 0 | N/A | N/A | N/A | N/A | N/A | N/A | N/A | N/A | N/A | N/A | N/A | 4 | N/A | N/A | 5.6 | N/A | 6 | N/A | 10 | N/A | N/A | N/A | N/A | 11180 | N/A | N/A | N/A | N/A | N/A | N/A | N/A
https://doi.org/10.1002/app.50014 | Hylon VII | 0 | N/A | N/A | N/A | N/A | N/A | N/A | N/A | N/A | N/A | N/A | N/A | 4 | N/A | N/A | 8 | N/A | 10 | N/A | 10 | N/A | N/A | N/A | N/A | 4120 | N/A | N/A | N/A | N/A | N/A | N/A | N/A
https://doi.org/10.1002/app.50014 | Hylon VII | 0 | N/A | N/A | N/A | N/A | N/A | N/A | N/A | N/A | N/A | N/A | N/A | 2 | N/A | N/A | 8 | N/A | 10 | N/A | 14 | N/A | N/A | N/A | N/A | 11110 | N/A | N/A | N/A | N/A | N/A | N/A | N/A
https://doi.org/10.1002/app.50014 | Hylon VII | 0 | N/A | N/A | N/A | N/A | N/A | N/A | N/A | N/A | N/A | N/A | N/A | 4 | N/A | N/A | 5 | N/A | 6 | N/A | 10 | N/A | N/A | N/A | N/A | 8060 | N/A | N/A | N/A | N/A | N/A | N/A | N/A
https://doi.org/10.1002/app.50014 | Hylon VII | 0 | N/A | N/A | N/A | N/A | N/A | N/A | N/A | N/A | N/A | N/A | N/A | 3 | N/A | N/A | 6.5 | N/A | 8 | N/A | 12.5 | N/A | N/A | N/A | N/A | 4700 | N/A | N/A | N/A | N/A | N/A | N/A | N/A
https://doi.org/10.1002/app.50014 | Hylon VII | 0 | N/A | N/A | N/A | N/A | N/A | N/A | N/A | N/A | N/A | N/A | N/A | 2 | N/A | N/A | 7.4 | N/A | 10 | N/A | 15 | N/A | N/A | N/A | N/A | 13240 | N/A | N/A | N/A | N/A | N/A | N/A | N/A
https://doi.org/10.1002/app.50014 | Hylon VII | 0 | N/A | N/A | N/A | N/A | N/A | N/A | N/A | N/A | N/A | N/A | N/A | 3.2 | N/A | N/A | 8 | N/A | 10 | N/A | 13 | N/A | N/A | N/A | N/A | 8990 | N/A | N/A | N/A | N/A | N/A | N/A | N/A
https://doi.org/10.1002/app.50014 | Hylon VII | 0 | N/A | N/A | N/A | N/A | N/A | N/A | N/A | N/A | N/A | N/A | N/A | 3.8 | N/A | N/A | 8 | N/A | 6 | N/A | 14.5 | N/A | N/A | N/A | N/A | 4430 | N/A | N/A | N/A | N/A | N/A | N/A | N/A
https://doi.org/10.1002/app.50014 | Hylon VII | 0 | N/A | N/A | N/A | N/A | N/A | N/A | N/A | N/A | N/A | N/A | N/A | 4 | N/A | N/A | 5 | N/A | 6 | N/A | 11 | N/A | N/A | N/A | N/A | 10930 | N/A | N/A | N/A | N/A | N/A | N/A | N/A
https://doi.org/10.1002/app.50014 | Hylon VII | 0 | N/A | N/A | N/A | N/A | N/A | N/A | N/A | N/A | N/A | N/A | N/A | 2.8 | N/A | N/A | 6.8 | N/A | 6 | N/A | 15 | N/A | N/A | N/A | N/A | 12140 | N/A | N/A | N/A | N/A | N/A | N/A | N/A
https://doi.org/10.1002/app.50014 | Hylon VII | 0 | N/A | N/A | N/A | N/A | N/A | N/A | N/A | N/A | N/A | N/A | N/A | 2 | N/A | N/A | 6.8 | N/A | 7.6 | N/A | 15 | N/A | N/A | N/A | N/A | 22350 | N/A | N/A | N/A | N/A | N/A | N/A | N/A
https://doi.org/10.1002/app.50014 | Hylon VII | 0 | N/A | N/A | N/A | N/A | N/A | N/A | N/A | N/A | N/A | N/A | N/A | 2.8 | N/A | N/A | 6.8 | N/A | 10 | N/A | 10 | N/A | N/A | N/A | N/A | 3350 | N/A | N/A | N/A | N/A | N/A | N/A | N/A
https://doi.org/10.1002/app.50014 | Hylon VII | 0 | N/A | N/A | N/A | N/A | N/A | N/A | N/A | N/A | N/A | N/A | N/A | 2 | N/A | N/A | 5 | N/A | 9.2 | N/A | 10 | N/A | N/A | N/A | N/A | 10390 | N/A | N/A | N/A | N/A | N/A | N/A | N/A
https://doi.org/10.1002/app.50014 | Hylon VII | 0 | N/A | N/A | N/A | N/A | N/A | N/A | N/A | N/A | N/A | N/A | N/A | 2 | N/A | N/A | 5 | N/A | 6 | N/A | 15 | N/A | N/A | N/A | N/A | 20360 | N/A | N/A | N/A | N/A | N/A | N/A | N/A
https://doi.org/10.1002/app.50014 | Hylon VII | 0 | N/A | N/A | N/A | N/A | N/A | N/A | N/A | N/A | N/A | N/A | N/A | 3 | N/A | N/A | 6 | N/A | 7 | N/A | 10 | N/A | N/A | N/A | N/A | 7400 | N/A | N/A | N/A | N/A | N/A | N/A | N/A
https://doi.org/10.1002/app.50014 | Hylon VII | 0 | N/A | N/A | N/A | N/A | N/A | N/A | N/A | N/A | N/A | N/A | N/A | 4 | N/A | N/A | 5.5 | N/A | 8 | N/A | 10.5 | N/A | N/A | N/A | N/A | 5660 | N/A | N/A | N/A | N/A | N/A | N/A | N/A
https://doi.org/10.1002/app.50014 | Hylon VII | 0 | N/A | N/A | N/A | N/A | N/A | N/A | N/A | N/A | N/A | N/A | N/A | 3 | N/A | N/A | 6.5 | N/A | 7 | N/A | 13.5 | N/A | N/A | N/A | N/A | 9260 | N/A | N/A | N/A | N/A | N/A | N/A | N/A
https://doi.org/10.1002/app.50014 | Hylon VII | 0 | N/A | N/A | N/A | N/A | N/A | N/A | N/A | N/A | N/A | N/A | N/A | 3.5 | N/A | N/A | 6 | N/A | 10 | N/A | 11.5 | N/A | N/A | N/A | N/A | 10950 | N/A | N/A | N/A | N/A | N/A | N/A | N/A
https://doi.org/10.1002/app.50014 | Hylon VII | 0 | N/A | N/A | N/A | N/A | N/A | N/A | N/A | N/A | N/A | N/A | N/A | 2.8 | N/A | N/A | 7.5 | N/A | 7.5 | N/A | 14.5 | N/A | N/A | N/A | N/A | 9640 | N/A | N/A | N/A | N/A | N/A | N/A | N/A
https://doi.org/10.1007/s42114-021-00230-3 | kefiran/PVA (30:70) | 1 | N/A | Distilled Water | N/A | N/A | N/A | N/A | N/A | N/A | N/A | N/A | N/A | 2 | N/A | N/A | 15 | N/A | 15 | N/A | N/A | N/A | N/A | N/A | N/A | 475 | 45 | N/A | N/A | N/A | N/A | N/A | N/A
https://doi.org/10.1007/s42114-021-00230-3 | kefiran/PVA (40:60) | 1 | N/A | Distilled water | N/A | N/A | N/A | N/A | N/A | N/A | N/A | N/A | N/A | 2 | N/A | N/A | 15 | N/A | 15 | N/A | N/A | N/A | N/A | N/A | N/A | 500 | 55 | N/A | N/A | N/A | N/A | N/A | N/A
https://doi.org/10.1007/s42114-021-00230-3 | kefiran/PVA (40:60) | 1 | N/A | Distilled water | N/A | N/A | N/A | N/A | N/A | N/A | N/A | N/A | N/A | 2 | N/A | N/A | 15 | N/A | 12 | N/A | N/A | N/A | N/A | N/A | N/A | 646 | 49 | N/A | N/A | N/A | N/A | N/A | N/A
https://doi.org/10.1007/s42114-021-00230-3 | kefiran/PVA (40:60) | 1 | N/A | Distilled water | N/A | N/A | N/A | N/A | N/A | N/A | N/A | N/A | N/A | 2 | N/A | N/A | 15 | N/A | 15 | N/A | N/A | N/A | N/A | N/A | N/A | 500 | 55 | N/A | N/A | N/A | N/A | N/A | N/A
https://doi.org/10.1007/s42114-021-00230-3 | kefiran/PVA (40:60) | 1 | N/A | Distilled water | N/A | N/A | N/A | N/A | N/A | N/A | N/A | N/A | N/A | 2 | N/A | N/A | 15 | N/A | 18 | N/A | N/A | N/A | N/A | N/A | N/A | 482 | 57 | N/A | N/A | N/A | N/A | N/A | N/A
https://doi.org/10.1007/s42114-021-00230-3 | kefiran/PVA (40:60) | 1 | N/A | Distilled water | N/A | N/A | N/A | N/A | N/A | N/A | N/A | N/A | N/A | 2 | N/A | N/A | 15 | N/A | 20 | N/A | N/A | N/A | N/A | N/A | N/A | 452 | 44 | N/A | N/A | N/A | N/A | N/A | N/A
https://doi.org/10.1007/s42114-021-00230-3 | kefiran/PVA (40:60) | 1 | N/A | Distilled water | N/A | N/A | N/A | N/A | N/A | N/A | N/A | N/A | N/A | 2 | N/A | N/A | 12 | N/A | 18 | N/A | N/A | N/A | N/A | N/A | N/A | 488 | 45 | N/A | N/A | N/A | N/A | N/A | N/A
https://doi.org/10.1007/s42114-021-00230-3 | kefiran/PVA (40:60) | 1 | N/A | Distilled water | N/A | N/A | N/A | N/A | N/A | N/A | N/A | N/A | N/A | 2 | N/A | N/A | 15 | N/A | 18 | N/A | N/A | N/A | N/A | N/A | N/A | 482 | 57 | N/A | N/A | N/A | N/A | N/A | N/A
https://doi.org/10.1007/s42114-021-00230-3 | kefiran/PVA (40:60) | 1 | N/A | Distilled water | N/A | N/A | N/A | N/A | N/A | N/A | N/A | N/A | N/A | 2 | N/A | N/A | 17 | N/A | 18 | N/A | N/A | N/A | N/A | N/A | N/A | 398 | 42 | N/A | N/A | N/A | N/A | N/A | N/A
https://doi.org/10.1007/s42114-021-00230-3 | kefiran/PVA (40:60) | 1 | N/A | Distilled water | N/A | N/A | N/A | N/A | N/A | N/A | N/A | N/A | N/A | 2 | N/A | N/A | 20 | N/A | 18 | N/A | N/A | N/A | N/A | N/A | N/A | 385 | 56 | N/A | N/A | N/A | N/A | N/A | N/A
https://doi.org/10.1007/s42114-021-00230-3 | kefiran/PVA (40:60) | 1 | N/A | Distilled water | N/A | N/A | N/A | N/A | N/A | N/A | N/A | N/A | N/A | 1 | N/A | N/A | 20 | N/A | 18 | N/A | N/A | N/A | N/A | N/A | N/A | 305 | 35 | N/A | N/A | N/A | N/A | N/A | N/A
https://doi.org/10.1007/s42114-021-00230-3 | kefiran/PVA (40:60) | 1 | N/A | Distilled water | N/A | N/A | N/A | N/A | N/A | N/A | N/A | N/A | N/A | 1.5 | N/A | N/A | 20 | N/A | 18 | N/A | N/A | N/A | N/A | N/A | N/A | 343 | 29 | N/A | N/A | N/A | N/A | N/A | N/A
https://doi.org/10.1007/s42114-021-00230-3 | kefiran/PVA (40:60) | 1 | N/A | Distilled water | N/A | N/A | N/A | N/A | N/A | N/A | N/A | N/A | N/A | 2 | N/A | N/A | 20 | N/A | 18 | N/A | N/A | N/A | N/A | N/A | N/A | 385 | 56 | N/A | N/A | N/A | N/A | N/A | N/A
https://doi.org/10.1007/s42114-021-00230-3 | kefiran/PVA (40:60) | 1 | N/A | Distilled water | N/A | N/A | N/A | N/A | N/A | N/A | N/A | N/A | N/A | 2.5 | N/A | N/A | 15 | N/A | 18 | N/A | N/A | N/A | N/A | N/A | N/A | 12 | 459 | N/A | N/A | N/A | N/A | N/A | N/A
https://doi.org/10.1007/s42114-021-00230-3 | kefiran/PVA (50:50) | 1 | N/A | Distilled water | N/A | N/A | N/A | N/A | N/A | N/A | N/A | N/A | N/A | 2 | N/A | N/A | 15 | N/A | 15 | N/A | N/A | N/A | N/A | N/A | N/A | 538 | 58 | N/A | N/A | N/A | N/A | N/A | N/A
https://doi.org/10.1007/s42114-021-00230-3 | kefiran/PVA (60:40) | 1 | N/A | Distilled water | N/A | N/A | N/A | N/A | N/A | N/A | N/A | N/A | N/A | 2 | N/A | N/A | 15 | N/A | 15 | N/A | N/A | N/A | N/A | N/A | N/A | 653 | 42 | N/A | N/A | N/A | N/A | N/A | N/A
https://doi.org/10.1007/s42114-021-00230-3 | kefiran/PVA (70:30) | 1 | N/A | Distilled water | N/A | N/A | N/A | N/A | N/A | N/A | N/A | N/A | N/A | 2 | N/A | N/A | 15 | N/A | 15 | N/A | N/A | N/A | N/A | N/A | N/A | 766 | 43 | N/A | N/A | N/A | N/A | N/A | N/A
https://doi.org/10.1016/j.buildenv.2020.107449 | Nylon | 0 | N/A | Formic acid (88%) | N/A | N/A | N/A | N/A | N/A | N/A | N/A | N/A | N/A | 0.1 | N/A | N/A | 21 | N/A | 20 | N/A | 18 | N/A | N/A | N/A | N/A | 60 | N/A | N/A | N/A | N/A | Copper mesh covered drum collector | N/A | N/A
https://doi.org/10.1016/j.buildenv.2020.107449 | Nylon | 0 | N/A | Formic acid (88%) | N/A | N/A | N/A | N/A | N/A | N/A | N/A | N/A | N/A | 0.1 | N/A | N/A | 21 | N/A | 20 | N/A | 21 | N/A | N/A | N/A | N/A | 80 | N/A | N/A | N/A | N/A | Copper mesh covered drum collector | N/A | N/A
https://doi.org/10.1016/j.buildenv.2020.107449 | Nylon | 0 | N/A | Formic acid (88%) | N/A | N/A | N/A | N/A | N/A | N/A | N/A | N/A | N/A | 0.1 | N/A | N/A | 21 | N/A | 20 | N/A | 24 | N/A | N/A | N/A | N/A | 120 | N/A | N/A | N/A | N/A | Copper mesh covered drum collector | N/A | N/A
https://doi.org/10.1016/j.buildenv.2020.107449 | Nylon | 0 | N/A | Formic acid (88%) | N/A | N/A | N/A | N/A | N/A | N/A | N/A | N/A | N/A | 0.1 | N/A | N/A | 21 | N/A | 20 | N/A | 25.5 | N/A | N/A | N/A | N/A | 175 | N/A | N/A | N/A | N/A | Copper mesh covered drum collector | N/A | N/A
https://doi.org/10.1016/j.buildenv.2020.107449 | Nylon | 0 | N/A | Formic acid (88%) | N/A | N/A | N/A | N/A | N/A | N/A | N/A | N/A | N/A | 0.1 | N/A | N/A | 21 | N/A | 20 | N/A | 27 | N/A | N/A | N/A | N/A | 250 | N/A | N/A | N/A | N/A | Rotating drum | 1000 | N/A
https://doi.org/10.1177/155892501200700414 | Nylon 6 | 0 | 18.6 | 20wt% Nylon 6 in formic acid | N/A | N/A | N/A | N/A | N/A | N/A | N/A | N/A | N/A | 0.1 | N/A | 20 | 15 | N/A | 20 | N/A | N/A | 23.5 | 1.5 | N/A | N/A | 257.7 | N/A | N/A | N/A | Uniform nanofibers with no beads | Flat collector | N/A | N/A
https://doi.org/10.1177/155892501200700414 | Nylon 6 | 0 | 18.6 | 20wt% Nylon 6 in formic acid | N/A | N/A | N/A | N/A | N/A | N/A | N/A | N/A | N/A | 0.5 | N/A | 20 | 15 | N/A | 20 | N/A | N/A | 23.5 | 1.5 | N/A | N/A | 237 | N/A | N/A | N/A | Uniform nanofibers with no beads | Flat collector | N/A | N/A
https://doi.org/10.1177/155892501200700414 | Nylon 6 | 0 | 18.6 | 20wt% Nylon 6 in formic acid | N/A | N/A | N/A | N/A | N/A | N/A | N/A | N/A | N/A | 1 | N/A | 20 | 15 | N/A | 20 | N/A | N/A | 23.5 | 1.5 | N/A | N/A | 250.8 | N/A | N/A | N/A | Uniform nanofibers with no beads | Flat collector | N/A | N/A
https://doi.org/10.1177/155892501200700414 | Nylon 6 | 0 | 18.6 | 20wt% Nylon 6 in formic acid | N/A | N/A | N/A | N/A | N/A | N/A | N/A | N/A | N/A | 1.5 | N/A | 20 | 15 | N/A | 20 | N/A | N/A | 23.5 | 1.5 | N/A | N/A | 237.05 | N/A | N/A | N/A | Uniform nanofibers with one big droplet | Flat collector | N/A | N/A
https://doi.org/10.1016/j.jscs.2021.101348 | Nylon 6.6 | 0 | 1700 | Formic acid | N/A | N/A | N/A | N/A | N/A | N/A | N/A | N/A | N/A | 1.5 | N/A | N/A | 13 | N/A | 26 | N/A | 16% (w/v) | N/A | N/A | N/A | N/A | 70 | N/A | N/A | N/A | N/A | Flat collector | N/A | N/A
https://doi.org/10.1016/j.jscs.2021.101348 | Nylon 6.6 | 0 | 1700 | Formic acid | N/A | N/A | N/A | N/A | N/A | N/A | N/A | N/A | N/A | 0.6 | N/A | N/A | 8 | N/A | 26 | N/A | 16% (w/v) | N/A | N/A | N/A | N/A | 79 | N/A | N/A | N/A | N/A | Flat collector | N/A | N/A
https://doi.org/10.1016/j.jestch.2020.12.017 | PA6 | 0 | N/A | Formic acid (89-89% purity) | N/A | N/A | N/A | N/A | N/A | N/A | N/A | 20.20 | N/A | 0.25 | N/A | 24 | 14 | N/A | 20 | N/A | 5 | N/A | N/A | N/A | N/A | 27 | 4 | N/A | N/A | Beads | Flat collector | N/A | N/A
https://doi.org/10.1016/j.jestch.2020.12.017 | PA6 | 0 | N/A | Formic acid (89-89% purity) | N/A | N/A | N/A | N/A | N/A | N/A | N/A | 126.9 | N/A | 0.25 | N/A | 24 | 14 | N/A | 20 | N/A | 10 | N/A | N/A | N/A | N/A | 51 | 11 | N/A | N/A | Beads | Flat collector | N/A | N/A
https://doi.org/10.1016/j.jestch.2020.12.017 | PA6 | 0 | N/A | Formic acid (89-89% purity) | N/A | N/A | N/A | N/A | N/A | N/A | N/A | 153.6 | N/A | 0.25 | N/A | 24 | 14 | N/A | 20 | N/A | 12 | N/A | N/A | N/A | N/A | 68 | 9 | N/A | N/A | Fibers | Flat collector | N/A | N/A
https://doi.org/10.1016/j.jestch.2020.12.017 | PA6 | 0 | N/A | Formic acid (89-89% purity) | N/A | N/A | N/A | N/A | N/A | N/A | N/A | 168.9 | N/A | 0.25 | N/A | 24 | 14 | N/A | 20 | N/A | 14 | N/A | N/A | N/A | N/A | 80 | 13 | N/A | N/A | Fibers | Flat collector | N/A | N/A
https://doi.org/10.1016/j.jestch.2020.12.017 | PA6 | 0 | N/A | Formic acid (89-89% purity) | N/A | N/A | N/A | N/A | N/A | N/A | N/A | 217.9 | N/A | 0.25 | N/A | 24 | 14 | N/A | 20 | N/A | 15 | N/A | N/A | N/A | N/A | 82 | 14 | N/A | N/A | Fibers | Flat collector | N/A | N/A
https://doi.org/10.1016/j.jestch.2020.12.017 | PA6 | 0 | N/A | Formic acid (89-89% purity) | N/A | N/A | N/A | N/A | N/A | N/A | N/A | 361.0 | N/A | 0.25 | N/A | 24 | 14 | N/A | 20 | N/A | 16 | N/A | N/A | N/A | N/A | 119 | 14 | N/A | N/A | Fibers | Flat collector | N/A | N/A
https://doi.org/10.1016/j.jestch.2020.12.017 | PA6 | 0 | N/A | Formic acid (89-89% purity) | N/A | N/A | N/A | N/A | N/A | N/A | N/A | 489.7 | N/A | 0.25 | N/A | 24 | 14 | N/A | 20 | N/A | 18 | N/A | N/A | N/A | N/A | 156 | 26 | N/A | N/A | Fibers | Flat collector | N/A | N/A
https://doi.org/10.1016/j.jestch.2020.12.017 | PA6 | 0 | N/A | Formic acid (89-89% purity) | N/A | N/A | N/A | N/A | N/A | N/A | N/A | 561.5 | N/A | 0.25 | N/A | 24 | 14 | N/A | 20 | N/A | 20 | N/A | N/A | N/A | N/A | 242 | 59 | N/A | N/A | Fibers | Flat collector | N/A | N/A
https://doi.org/10.1177/0883911508093357 | PAM14 | 0 | 118 | 8% PAM14 (w/v) in ethanol/water (50:50) with 1% (w/v) DS | N/A | N/A | N/A | N/A | N/A | N/A | N/A | N/A | N/A | 1 | N/A | 20 | 20 | N/A | 20 | N/A | N/A | 20 | 2 | 60 | N/A | 455 | 96 | #VALUE! | N/A | N/A | Flat collector | N/A | N/A
https://doi.org/10.1177/0883911508093357 | PAM14 | 0 | 118 | 8% PAM14 (w/v) in ethanol/water (50:50) with 2% (w/v) DS | N/A | N/A | N/A | N/A | N/A | N/A | N/A | N/A | N/A | 1 | N/A | 20 | 20 | N/A | 20 | N/A | N/A | 20 | 2 | 60 | N/A | 415 | 93 | 14.81481 | N/A | N/A | Flat collector | N/A | N/A
https://doi.org/10.1177/0883911508093357 | PAM14 | 0 | 118 | 8% PAM14 (w/v) in ethanol/water (50:50) with 0.5% (w/v) HSA | N/A | N/A | N/A | N/A | N/A | N/A | N/A | N/A | N/A | 1 | N/A | 20 | 20 | N/A | 20 | N/A | N/A | 20 | 2 | 60 | N/A | 1602 | 582 | 21.56863 | N/A | N/A | Flat collector | N/A | N/A
https://doi.org/10.1177/0883911508093357 | PAM14 | 0 | 118 | 8% PAM14 (w/v) in ethanol/water (50:50) with 1% (w/v) HSA | N/A | N/A | N/A | N/A | N/A | N/A | N/A | N/A | N/A | 1 | N/A | 20 | 20 | N/A | 20 | N/A | N/A | 20 | 2 | 60 | N/A | 406 | 61 | 13.23529 | N/A | N/A | Flat collector | N/A | N/A
https://doi.org/10.1177/0883911508093357 | PAM14 | 0 | 118 | 8% PAM14 (w/v) in ethanol/water (50:50) with 1.5% (w/v) HSA | N/A | N/A | N/A | N/A | N/A | N/A | N/A | N/A | N/A | 1 | N/A | 20 | 20 | N/A | 20 | N/A | N/A | 20 | 2 | 60 | N/A | 473 | 157 | 16.25 | N/A | N/A | Flat collector | N/A | N/A
https://doi.org/10.1177/0883911508093357 | PAM14 | 0 | 118 | 8% PAM14 (w/v) in ethanol/water (50:50) with 2% (w/v) HSA | N/A | N/A | N/A | N/A | N/A | N/A | N/A | N/A | N/A | 1 | N/A | 20 | 20 | N/A | 20 | N/A | N/A | 20 | 2 | 60 | N/A | 390 | 157 | 17.07317 | N/A | N/A | Flat collector | N/A | N/A
https://doi.org/10.1177/0883911508093357 | PAM14 | 0 | 118 | 8% PAM14 (w/v) in ethanol/water (50:50) with 3% (w/v) HSA | N/A | N/A | N/A | N/A | N/A | N/A | N/A | N/A | N/A | 1 | N/A | 20 | 20 | N/A | 20 | N/A | N/A | 20 | 2 | 60 | N/A | 322 | 102 | 11.76471 | N/A | N/A | Flat collector | N/A | N/A
https://doi.org/10.1177/0883911508093357 | PAM14 | 0 | 118 | 8% PAM14 (w/v) in ethanol/water (50:50) with 1% (w/v) HSA + 1% (w/v) DS | N/A | N/A | N/A | N/A | N/A | N/A | N/A | N/A | N/A | 1 | N/A | 20 | 20 | N/A | 20 | N/A | N/A | 20 | 2 | 60 | N/A | 550 | 143 | 16.66667 | N/A | N/A | Flat collector | N/A | N/A
https://doi.org/10.1177/0883911508093357 | PAM14 | 0 | 118 | 8% PAM14 (w/v) in ethanol/water (50:50) with 2% (w/v) HSA + 1% (w/v) DS | N/A | N/A | N/A | N/A | N/A | N/A | N/A | N/A | N/A | 1 | N/A | 20 | 20 | N/A | 20 | N/A | N/A | 20 | 2 | 60 | N/A | 363 | 99 | 24.38017 | N/A | N/A | Flat collector | N/A | N/A
https://doi.org/10.1177/0883911508093357 | PAM14 | 0 | 118 | 8% PAM14 (w/v) in ethanol/water (50:50) with 2% (w/v) HSA + 2% (w/v) DS | N/A | N/A | N/A | N/A | N/A | N/A | N/A | N/A | N/A | 1 | N/A | 20 | 20 | N/A | 20 | N/A | N/A | 20 | 2 | 60 | N/A | 0 | 0 | N/A | N/A | N/A | Flat collector | N/A | N/A
https://doi.org/10.1177/0883911508093357 | PAM14 | 0 | 118 | 8% PAM14 (w/v) in ethanol/water (50:50) | N/A | N/A | N/A | N/A | N/A | N/A | N/A | N/A | N/A | 1 | N/A | 20 | 30 | N/A | 20 | N/A | N/A | 20 | 2 | 60 | N/A | 544 | 128 | 22.40964 | N/A | Uniform fibers | Flat collector | N/A | N/A
https://doi.org/10.1177/0883911508093357 | PAM14 | 0 | 118 | 8% PAM14 (w/v) in ethanol/water (50:50) with 1% (w/v) DS | N/A | N/A | N/A | N/A | N/A | N/A | N/A | N/A | N/A | 1 | N/A | 20 | 30 | N/A | 20 | N/A | N/A | 20 | 2 | 60 | N/A | 448 | 101 | 36.32959 | N/A | Uniform fibers | Flat collector | N/A | N/A
https://doi.org/10.1177/0883911508093357 | PAM14 | 0 | 118 | 8% PAM14 (w/v) in ethanol/water (50:50) with 2% (w/v) DS | N/A | N/A | N/A | N/A | N/A | N/A | N/A | N/A | N/A | 1 | N/A | 20 | 30 | N/A | 20 | N/A | N/A | 20 | 2 | 60 | N/A | 336 | 69 | 15.02463 | N/A | N/A | Flat collector | N/A | N/A
https://doi.org/10.1177/0883911508093357 | PAM14 | 0 | 118 | 8% PAM14 (w/v) in ethanol/water (50:50) with 0.5% (w/v) HSA | N/A | N/A | N/A | N/A | N/A | N/A | N/A | N/A | N/A | 1 | N/A | 20 | 30 | N/A | 20 | N/A | N/A | 20 | 2 | 60 | N/A | 640 | 70 | 33.19239 | N/A | N/A | Flat collector | N/A | N/A
https://doi.org/10.1177/0883911508093357 | PAM14 | 0 | 118 | 8% PAM14 (w/v) in ethanol/water (50:50) with 1% (w/v) HSA | N/A | N/A | N/A | N/A | N/A | N/A | N/A | N/A | N/A | 1 | N/A | 20 | 30 | N/A | 20 | N/A | N/A | 20 | 2 | 60 | N/A | 302 | 43 | 40.25641 | N/A | Uniform fibers with spindle-like parts | Flat collector | N/A | N/A
https://doi.org/10.1177/0883911508093357 | PAM14 | 0 | 118 | 8% PAM14 (w/v) in ethanol/water (50:50) with 1.5% (w/v) HSA | N/A | N/A | N/A | N/A | N/A | N/A | N/A | N/A | N/A | 1 | N/A | 20 | 30 | N/A | 20 | N/A | N/A | 20 | 2 | 60 | N/A | 450 | 133 | 31.67702 | N/A | Uniform fibers | Flat collector | N/A | N/A
https://doi.org/10.1177/0883911508093357 | PAM14 | 0 | 118 | 8% PAM14 (w/v) in ethanol/water (50:50) with 2% (w/v) HSA | N/A | N/A | N/A | N/A | N/A | N/A | N/A | N/A | N/A | 1 | N/A | 20 | 30 | N/A | 20 | N/A | N/A | 20 | 2 | 60 | N/A | 264 | 65 | 26 | N/A | Uniform fibers | Flat collector | N/A | N/A
https://doi.org/10.1177/0883911508093357 | PAM14 | 0 | 118 | 8% PAM14 (w/v) in ethanol/water (50:50) with 3% (w/v) HSA | N/A | N/A | N/A | N/A | N/A | N/A | N/A | N/A | N/A | 1 | N/A | 20 | 30 | N/A | 20 | N/A | N/A | 20 | 2 | 60 | N/A | 329 | 91 | 27.27273 | N/A | N/A | Flat collector | N/A | N/A
https://doi.org/10.1177/0883911508093357 | PAM14 | 0 | 118 | 8% PAM14 (w/v) in ethanol/water (50:50) with 1% (w/v) HSA + 2% (w/v) DS | N/A | N/A | N/A | N/A | N/A | N/A | N/A | N/A | N/A | 1 | N/A | 20 | 30 | N/A | 20 | N/A | N/A | 20 | 2 | 60 | N/A | 517 | 165 | #DIV/0! | N/A | N/A | Flat collector | N/A | N/A
https://doi.org/10.1016/j.matdes.2006.12.013 | PAN | 0 | 73.4 | DMF | N/A | N/A | N/A | N/A | N/A | N/A | N/A | N/A | N/A | N/A | N/A | 16 | 8 | 0 | 10 | N/A | 8% (w/w) PAN in DMF | 22.25 | 0 | N/A | N/A | 83 | 39 | 23.52941 | N/A | N/A | Flat collector | N/A | N/A
https://doi.org/10.1016/j.matdes.2006.12.013 | PAN | 0 | 73.4 | DMF | N/A | N/A | N/A | N/A | N/A | N/A | N/A | N/A | N/A | N/A | N/A | 16 | 8 | 0 | 20 | N/A | 8% (w/w) PAN in DMF | 22.25 | 0 | N/A | N/A | 109 | 65 | 22.54464 | N/A | N/A | Flat collector | N/A | N/A
https://doi.org/10.1016/j.matdes.2006.12.013 | PAN | 0 | 73.4 | DMF | N/A | N/A | N/A | N/A | N/A | N/A | N/A | N/A | N/A | N/A | N/A | 16 | 8 | 0 | 30 | N/A | 8% (w/w) PAN in DMF | 22.25 | 0 | N/A | N/A | 1592 | 473 | 20.53571 | N/A | N/A | Flat collector | N/A | N/A
https://doi.org/10.1016/j.matdes.2006.12.013 | PAN | 0 | 73.4 | DMF | N/A | N/A | N/A | N/A | N/A | N/A | N/A | N/A | N/A | N/A | N/A | 16 | 8 | 0 | 15 | N/A | 10% (w/w) PAN in DMF | 22.25 | 0 | N/A | N/A | 773 | 403 | 10.9375 | N/A | N/A | Flat collector | N/A | N/A
https://doi.org/10.1016/j.matdes.2006.12.013 | PAN | 0 | 73.4 | DMF | N/A | N/A | N/A | N/A | N/A | N/A | N/A | N/A | N/A | N/A | N/A | 16 | 8 | 0 | 25 | N/A | 10% (w/w) PAN in DMF | 22.25 | 0 | N/A | N/A | 955 | 440 | 14.23841 | N/A | N/A | Flat collector | N/A | N/A
https://doi.org/10.1016/j.matdes.2006.12.013 | PAN | 0 | 73.4 | DMF | N/A | N/A | N/A | N/A | N/A | N/A | N/A | N/A | N/A | N/A | N/A | 16 | 8 | 0 | 10 | N/A | 12% (w/w) PAN in DMF | 22.25 | 0 | N/A | N/A | 920 | 360 | 29.55556 | N/A | N/A | Flat collector | N/A | N/A
https://doi.org/10.1016/j.matdes.2006.12.013 | PAN | 0 | 73.4 | DMF | N/A | N/A | N/A | N/A | N/A | N/A | N/A | N/A | N/A | N/A | N/A | 16 | 8 | 0 | 20 | N/A | 12% (w/w) PAN in DMF | 22.25 | 0 | N/A | N/A | 556 | 226 | 24.62121 | N/A | N/A | Flat collector | N/A | N/A
https://doi.org/10.1016/j.matdes.2006.12.013 | PAN | 0 | 73.4 | DMF | N/A | N/A | N/A | N/A | N/A | N/A | N/A | N/A | N/A | N/A | N/A | 16 | 8 | 0 | 30 | N/A | 12% (w/w) PAN in DMF | 22.25 | 0 | N/A | N/A | 548 | 243 | 27.65957 | N/A | N/A | Flat collector | N/A | N/A
https://doi.org/10.1016/j.matdes.2006.12.013 | PAN | 0 | 73.4 | DMF | N/A | N/A | N/A | N/A | N/A | N/A | N/A | N/A | N/A | N/A | N/A | 16 | 8 | 0 | 15 | N/A | 14% (w/w) PAN in DMF | 22.25 | 0 | N/A | N/A | 804 | 350 | 31.91489 | N/A | N/A | Flat collector | N/A | N/A
https://doi.org/10.1016/j.matdes.2006.12.013 | PAN | 0 | 73.4 | DMF | N/A | N/A | N/A | N/A | N/A | N/A | N/A | N/A | N/A | N/A | N/A | 16 | 8 | 0 | 25 | N/A | 14% (w/w) PAN in DMF | 22.25 | 0 | N/A | N/A | 942 | 409 | 46.98795 | N/A | N/A | Flat collector | N/A | N/A
https://doi.org/10.1016/j.matdes.2006.12.013 | PAN | 0 | 73.4 | DMF | N/A | N/A | N/A | N/A | N/A | N/A | N/A | N/A | N/A | N/A | N/A | 16 | 8 | 0 | 10 | N/A | 16% (w/w) PAN in DMF | 22.25 | 0 | N/A | N/A | 1933 | 655 | 59.63303 | N/A | N/A | Flat collector | N/A | N/A
https://doi.org/10.1016/j.matdes.2006.12.013 | PAN | 0 | 73.4 | DMF | N/A | N/A | N/A | N/A | N/A | N/A | N/A | N/A | N/A | N/A | N/A | 16 | 8 | 0 | 20 | N/A | 16% (w/w) PAN in DMF | 22.25 | 0 | N/A | N/A | 2782 | 742 | 29.71106 | N/A | N/A | Flat collector | N/A | N/A
https://doi.org/10.1016/j.matdes.2006.12.013 | PAN | 0 | 73.4 | DMF | N/A | N/A | N/A | N/A | N/A | N/A | N/A | N/A | N/A | N/A | N/A | 16 | 8 | 0 | 30 | N/A | 16% (w/w) PAN in DMF | 22.25 | 0 | N/A | N/A | 1771 | 413 | 52.13454 | N/A | N/A | Flat collector | N/A | N/A
https://doi.org/10.1016/j.matdes.2006.12.013 | PAN | 0 | 73.4 | DMF | N/A | N/A | N/A | N/A | N/A | N/A | N/A | N/A | N/A | N/A | N/A | 16 | 12 | 0 | 10 | N/A | 8% (w/w) PAN in DMF | 22.25 | 0 | N/A | N/A | 166 | 58 | 46.0733 | N/A | N/A | Flat collector | N/A | N/A
https://doi.org/10.1016/j.matdes.2006.12.013 | PAN | 0 | 73.4 | DMF | N/A | N/A | N/A | N/A | N/A | N/A | N/A | N/A | N/A | N/A | N/A | 16 | 12 | 0 | 20 | N/A | 8% (w/w) PAN in DMF | 22.25 | 0 | N/A | N/A | 93 | 40 | 39.13043 | N/A | N/A | Flat collector | N/A | N/A
https://doi.org/10.1016/j.matdes.2006.12.013 | PAN | 0 | 73.4 | DMF | N/A | N/A | N/A | N/A | N/A | N/A | N/A | N/A | N/A | N/A | N/A | 16 | 12 | 0 | 30 | N/A | 8% (w/w) PAN in DMF | 22.25 | 0 | N/A | N/A | 84 | 33 | 40.64748 | N/A | N/A | Flat collector | N/A | N/A
https://doi.org/10.1016/j.matdes.2006.12.013 | PAN | 0 | 73.4 | DMF | N/A | N/A | N/A | N/A | N/A | N/A | N/A | N/A | N/A | N/A | N/A | 16 | 12 | 0 | 15 | N/A | 10% (w/w) PAN in DMF | 22.25 | 0 | N/A | N/A | 244 | 86 | 44.34307 | N/A | N/A | Flat collector | N/A | N/A
https://doi.org/10.1016/j.matdes.2006.12.013 | PAN | 0 | 73.4 | DMF | N/A | N/A | N/A | N/A | N/A | N/A | N/A | N/A | N/A | N/A | N/A | 16 | 12 | 0 | 25 | N/A | 10% (w/w) PAN in DMF | 22.25 | 0 | N/A | N/A | 326 | 107 | 43.53234 | N/A | N/A | Flat collector | N/A | N/A
https://doi.org/10.1016/j.matdes.2006.12.013 | PAN | 0 | 73.4 | DMF | N/A | N/A | N/A | N/A | N/A | N/A | N/A | N/A | N/A | N/A | N/A | 16 | 12 | 0 | 10 | N/A | 12% (w/w) PAN in DMF | 22.25 | 0 | N/A | N/A | 625 | 305 | 43.41826 | N/A | N/A | Flat collector | N/A | N/A
https://doi.org/10.1016/j.matdes.2006.12.013 | PAN | 0 | 73.4 | DMF | N/A | N/A | N/A | N/A | N/A | N/A | N/A | N/A | N/A | N/A | N/A | 16 | 12 | 0 | 20 | N/A | 12% (w/w) PAN in DMF | 22.25 | 0 | N/A | N/A | 548 | 209 | 33.88515 | N/A | N/A | Flat collector | N/A | N/A
https://doi.org/10.1016/j.matdes.2006.12.013 | PAN | 0 | 73.4 | DMF | N/A | N/A | N/A | N/A | N/A | N/A | N/A | N/A | N/A | N/A | N/A | 16 | 12 | 0 | 30 | N/A | 12% (w/w) PAN in DMF | 22.25 | 0 | N/A | N/A | 635 | 383 | 26.67146 | N/A | N/A | Flat collector | N/A | N/A
https://doi.org/10.1016/j.matdes.2006.12.013 | PAN | 0 | 73.4 | DMF | N/A | N/A | N/A | N/A | N/A | N/A | N/A | N/A | N/A | N/A | N/A | 16 | 12 | 0 | 15 | N/A | 14% (w/w) PAN in DMF | 22.25 | 0 | N/A | N/A | 1608 | 731 | 23.32016 | N/A | N/A | Flat collector | N/A | N/A
https://doi.org/10.1016/j.matdes.2006.12.013 | PAN | 0 | 73.4 | DMF | N/A | N/A | N/A | N/A | N/A | N/A | N/A | N/A | N/A | N/A | N/A | 16 | 12 | 0 | 25 | N/A | 14% (w/w) PAN in DMF | 22.25 | 0 | N/A | N/A | 1569 | 474 | 34.93976 | N/A | N/A | Flat collector | N/A | N/A
https://doi.org/10.1016/j.matdes.2006.12.013 | PAN | 0 | 73.4 | DMF | N/A | N/A | N/A | N/A | N/A | N/A | N/A | N/A | N/A | N/A | N/A | 16 | 12 | 0 | 10 | N/A | 16% (w/w) PAN in DMF | 22.25 | 0 | N/A | N/A | 1756 | 586 | 43.01075 | N/A | N/A | Flat collector | N/A | N/A
https://doi.org/10.1016/j.matdes.2006.12.013 | PAN | 0 | 73.4 | DMF | N/A | N/A | N/A | N/A | N/A | N/A | N/A | N/A | N/A | N/A | N/A | 16 | 12 | 0 | 20 | N/A | 16% (w/w) PAN in DMF | 22.25 | 0 | N/A | N/A | 1643 | 625 | 39.28571 | N/A | N/A | Flat collector | N/A | N/A
https://doi.org/10.1016/j.matdes.2006.12.013 | PAN | 0 | 73.4 | DMF | N/A | N/A | N/A | N/A | N/A | N/A | N/A | N/A | N/A | N/A | N/A | 16 | 12 | 0 | 30 | N/A | 16% (w/w) PAN in DMF | 22.25 | 0 | N/A | N/A | 1361 | 386 | 35.2459 | N/A | N/A | Flat collector | N/A | N/A
https://doi.org/10.1016/j.matdes.2006.12.013 | PAN | 0 | 73.4 | DMF | N/A | N/A | N/A | N/A | N/A | N/A | N/A | N/A | N/A | N/A | N/A | 16 | 16 | 0 | 10 | N/A | 8% (w/w) PAN in DMF | 22.25 | 0 | N/A | N/A | 137 | 65 | 32.82209 | N/A | N/A | Flat collector | N/A | N/A
https://doi.org/10.1016/j.matdes.2006.12.013 | PAN | 0 | 73.4 | DMF | N/A | N/A | N/A | N/A | N/A | N/A | N/A | N/A | N/A | N/A | N/A | 16 | 16 | 0 | 20 | N/A | 8% (w/w) PAN in DMF | 22.25 | 0 | N/A | N/A | 162 | 111 | 48.8 | N/A | N/A | Flat collector | N/A | N/A
https://doi.org/10.1016/j.matdes.2006.12.013 | PAN | 0 | 73.4 | DMF | N/A | N/A | N/A | N/A | N/A | N/A | N/A | N/A | N/A | N/A | N/A | 16 | 16 | 0 | 30 | N/A | 8% (w/w) PAN in DMF | 22.25 | 0 | N/A | N/A | 124 | 41 | 38.13869 | N/A | N/A | Flat collector | N/A | N/A
https://doi.org/10.1016/j.matdes.2006.12.013 | PAN | 0 | 73.4 | DMF | N/A | N/A | N/A | N/A | N/A | N/A | N/A | N/A | N/A | N/A | N/A | 16 | 16 | 0 | 15 | N/A | 10% (w/w) PAN in DMF | 22.25 | 0 | N/A | N/A | 171 | 101 | 60.31496 | N/A | N/A | Flat collector | N/A | N/A
https://doi.org/10.1016/j.matdes.2006.12.013 | PAN | 0 | 73.4 | DMF | N/A | N/A | N/A | N/A | N/A | N/A | N/A | N/A | N/A | N/A | N/A | 16 | 16 | 0 | 25 | N/A | 10% (w/w) PAN in DMF | 22.25 | 0 | N/A | N/A | 339 | 127 | 45.4602 | N/A | N/A | Flat collector | N/A | N/A
https://doi.org/10.1016/j.matdes.2006.12.013 | PAN | 0 | 73.4 | DMF | N/A | N/A | N/A | N/A | N/A | N/A | N/A | N/A | N/A | N/A | N/A | 16 | 16 | 0 | 10 | N/A | 12% (w/w) PAN in DMF | 22.25 | 0 | N/A | N/A | 714 | 205 | 30.21033 | N/A | N/A | Flat collector | N/A | N/A
https://doi.org/10.1016/j.matdes.2006.12.013 | PAN | 0 | 73.4 | DMF | N/A | N/A | N/A | N/A | N/A | N/A | N/A | N/A | N/A | N/A | N/A | 16 | 16 | 0 | 20 | N/A | 12% (w/w) PAN in DMF | 22.25 | 0 | N/A | N/A | 540 | 173 | 33.3713 | N/A | N/A | Flat collector | N/A | N/A
https://doi.org/10.1016/j.matdes.2006.12.013 | PAN | 0 | 73.4 | DMF | N/A | N/A | N/A | N/A | N/A | N/A | N/A | N/A | N/A | N/A | N/A | 16 | 16 | 0 | 30 | N/A | 12% (w/w) PAN in DMF | 22.25 | 0 | N/A | N/A | 561 | 166 | 38.04017 | N/A | N/A | Flat collector | N/A | N/A
https://doi.org/10.1016/j.matdes.2006.12.013 | PAN | 0 | 73.4 | DMF | N/A | N/A | N/A | N/A | N/A | N/A | N/A | N/A | N/A | N/A | N/A | 16 | 16 | 0 | 15 | N/A | 14% (w/w) PAN in DMF | 22.25 | 0 | N/A | N/A | 880 | 222 | 28.3615 | N/A | N/A | Flat collector | N/A | N/A
https://doi.org/10.1016/j.matdes.2006.12.013 | PAN | 0 | 73.4 | DMF | N/A | N/A | N/A | N/A | N/A | N/A | N/A | N/A | N/A | N/A | N/A | 16 | 16 | 0 | 25 | N/A | 14% (w/w) PAN in DMF | 22.25 | 0 | N/A | N/A | 1127 | 378 | 47.44526 | N/A | N/A | Flat collector | N/A | N/A
https://doi.org/10.1016/j.matdes.2006.12.013 | PAN | 0 | 73.4 | DMF | N/A | N/A | N/A | N/A | N/A | N/A | N/A | N/A | N/A | N/A | N/A | 16 | 16 | 0 | 10 | N/A | 16% (w/w) PAN in DMF | 22.25 | 0 | N/A | N/A | 2694 | 696 | 68.51852 | N/A | N/A | Flat collector | N/A | N/A
https://doi.org/10.1016/j.matdes.2006.12.013 | PAN | 0 | 73.4 | DMF | N/A | N/A | N/A | N/A | N/A | N/A | N/A | N/A | N/A | N/A | N/A | 16 | 16 | 0 | 20 | N/A | 16% (w/w) PAN in DMF | 22.25 | 0 | N/A | N/A | 1348 | 419 | 33.06452 | N/A | N/A | Flat collector | N/A | N/A
https://doi.org/10.1016/j.matdes.2006.12.013 | PAN | 0 | 73.4 | DMF | N/A | N/A | N/A | N/A | N/A | N/A | N/A | N/A | N/A | N/A | N/A | 16 | 16 | 0 | 30 | N/A | 16% (w/w) PAN in DMF | 22.25 | 0 | N/A | N/A | 2564 | 1167 | 59.06433 | N/A | N/A | Flat collector | N/A | N/A
DOI10.1002/app.32569 | PAN | 0 | N/A | DMF | N/A | N/A | N/A | N/A | N/A | N/A | N/A | N/A | N/A | 1 | N/A | 21 | 15 | N/A | 18 | N/A | 5wt% | N/A | N/A | N/A | N/A | 120 | 21 | N/A | N/A | N/A | Flat collector, with ethanol bath | N/A | N/A
DOI10.1002/app.32569 | PAN | 0 | N/A | DMF | N/A | N/A | N/A | N/A | N/A | N/A | N/A | N/A | N/A | 1 | N/A | 21 | 15 | N/A | 18 | N/A | 7wt% | N/A | N/A | N/A | N/A | 197 | 21 | N/A | N/A | N/A | Flat collector, with ethanol bath | N/A | N/A
DOI10.1002/app.32569 | PAN | 0 | N/A | DMF | N/A | N/A | N/A | N/A | N/A | N/A | N/A | N/A | N/A | 1 | N/A | 21 | 2 | N/A | 18 | N/A | 7wt% | N/A | N/A | N/A | N/A | 218 | 21 | N/A | N/A | N/A | Flat collector, with ethanol bath | N/A | N/A
DOI10.1002/app.32569 | PAN | 0 | N/A | DMF | N/A | N/A | N/A | N/A | N/A | N/A | N/A | N/A | N/A | 1 | N/A | 21 | 3 | N/A | 18 | N/A | 7wt% | N/A | N/A | N/A | N/A | 221 | 21 | N/A | N/A | N/A | Flat collector, with ethanol bath | N/A | N/A
DOI10.1002/app.32569 | PAN | 0 | N/A | DMF | N/A | N/A | N/A | N/A | N/A | N/A | N/A | N/A | N/A | 1 | N/A | 21 | 4 | N/A | 18 | N/A | 7wt% | N/A | N/A | N/A | N/A | 225 | 21 | N/A | N/A | N/A | Flat collector, with ethanol bath | N/A | N/A
DOI10.1002/app.32569 | PAN | 0 | N/A | DMF | N/A | N/A | N/A | N/A | N/A | N/A | N/A | N/A | N/A | 1 | N/A | 21 | 5 | N/A | 18 | N/A | 7wt% | N/A | N/A | N/A | N/A | 203 | 21 | N/A | N/A | N/A | Flat collector, with ethanol bath | N/A | N/A
DOI10.1002/app.32569 | PAN | 0 | N/A | DMF | N/A | N/A | N/A | N/A | N/A | N/A | N/A | N/A | N/A | 1 | N/A | 21 | 6 | N/A | 18 | N/A | 7wt% | N/A | N/A | N/A | N/A | 190 | 21 | N/A | N/A | N/A | Flat collector, with ethanol bath | N/A | N/A
DOI10.1002/app.32569 | PAN | 0 | N/A | DMF | N/A | N/A | N/A | N/A | N/A | N/A | N/A | N/A | N/A | 1 | N/A | 21 | 7 | N/A | 18 | N/A | 7wt% | N/A | N/A | N/A | N/A | 185 | 21 | N/A | N/A | N/A | Flat collector, with ethanol bath | N/A | N/A
DOI10.1002/app.32569 | PAN | 0 | N/A | DMF | N/A | N/A | N/A | N/A | N/A | N/A | N/A | N/A | N/A | 1 | N/A | 21 | 8 | N/A | 18 | N/A | 7wt% | N/A | N/A | N/A | N/A | 187 | 21 | N/A | N/A | N/A | Flat collector, with ethanol bath | N/A | N/A
DOI10.1002/app.32569 | PAN | 0 | N/A | DMF | N/A | N/A | N/A | N/A | N/A | N/A | N/A | N/A | N/A | 1 | N/A | 21 | 9 | N/A | 18 | N/A | 7wt% | N/A | N/A | N/A | N/A | 190 | 21 | N/A | N/A | N/A | Flat collector, with ethanol bath | N/A | N/A
DOI10.1002/app.32569 | PAN | 0 | N/A | DMF | N/A | N/A | N/A | N/A | N/A | N/A | N/A | N/A | N/A | 1 | N/A | 21 | 10 | N/A | 18 | N/A | 7wt% | N/A | N/A | N/A | N/A | 185 | 21 | N/A | N/A | N/A | Flat collector, with ethanol bath | N/A | N/A
DOI10.1002/app.32569 | PAN | 0 | N/A | DMF | N/A | N/A | N/A | N/A | N/A | N/A | N/A | N/A | N/A | 1 | N/A | 21 | 15 | N/A | 18 | N/A | 5wt% | N/A | N/A | N/A | N/A | 156 | 21 | N/A | N/A | N/A | Flat collector, with ethanol bath | N/A | N/A
DOI10.1002/app.32569 | PAN | 0 | N/A | DMF | N/A | N/A | N/A | N/A | N/A | N/A | N/A | N/A | N/A | 1 | N/A | 21 | 2 | N/A | 18 | N/A | 5wt% | N/A | N/A | N/A | N/A | 163 | 21 | N/A | N/A | N/A | Flat collector, with ethanol bath | N/A | N/A
DOI10.1002/app.32569 | PAN | 0 | N/A | DMF | N/A | N/A | N/A | N/A | N/A | N/A | N/A | N/A | N/A | 1 | N/A | 21 | 3 | N/A | 18 | N/A | 5wt% | N/A | N/A | N/A | N/A | 159 | 21 | N/A | N/A | N/A | Flat collector, with ethanol bath | N/A | N/A
DOI10.1002/app.32569 | PAN | 0 | N/A | DMF | N/A | N/A | N/A | N/A | N/A | N/A | N/A | N/A | N/A | 1 | N/A | 21 | 4 | N/A | 18 | N/A | 5wt% | N/A | N/A | N/A | N/A | 143 | 21 | N/A | N/A | N/A | Flat collector, with ethanol bath | N/A | N/A
DOI10.1002/app.32569 | PAN | 0 | N/A | DMF | N/A | N/A | N/A | N/A | N/A | N/A | N/A | N/A | N/A | 1 | N/A | 21 | 5 | N/A | 18 | N/A | 5wt% | N/A | N/A | N/A | N/A | 150 | 21 | N/A | N/A | N/A | Flat collector, with ethanol bath | N/A | N/A
DOI10.1002/app.32569 | PAN | 0 | N/A | DMF | N/A | N/A | N/A | N/A | N/A | N/A | N/A | N/A | N/A | 1 | N/A | 21 | 6 | N/A | 18 | N/A | 5wt% | N/A | N/A | N/A | N/A | 110 | 21 | N/A | N/A | N/A | Flat collector, with ethanol bath | N/A | N/A
DOI10.1002/app.32569 | PAN | 0 | N/A | DMF | N/A | N/A | N/A | N/A | N/A | N/A | N/A | N/A | N/A | 1 | N/A | 21 | 7 | N/A | 18 | N/A | 5wt% | N/A | N/A | N/A | N/A | 100 | 21 | N/A | N/A | N/A | Flat collector, with ethanol bath | N/A | N/A
DOI10.1002/app.32569 | PAN | 0 | N/A | DMF | N/A | N/A | N/A | N/A | N/A | N/A | N/A | N/A | N/A | 1 | N/A | 21 | 8 | N/A | 18 | N/A | 5wt% | N/A | N/A | N/A | N/A | 113 | 21 | N/A | N/A | N/A | Flat collector, with ethanol bath | N/A | N/A
DOI10.1002/app.32569 | PAN | 0 | N/A | DMF | N/A | N/A | N/A | N/A | N/A | N/A | N/A | N/A | N/A | 1 | N/A | 21 | 9 | N/A | 18 | N/A | 5wt% | N/A | N/A | N/A | N/A | 103 | 21 | N/A | N/A | N/A | Flat collector, with ethanol bath | N/A | N/A
https://doi.org/10.1515/epoly-2022-8106 | PAN | 0 | 150 | DMF | N/A | N/A | N/A | 37,5 | N/A | N/A | N/A | 3,48 | N/A | 0.54 | N/A | 22 | 14 | N/A | 16 | N/A | 12 | N/A | N/A | N/A | N/A | 275.58 | N/A | N/A | N/A | N/A | Rolling drum | 300 | N/A
https://doi.org/10.1515/epoly-2022-8106 | PAN | 0 | 150 | DMF | N/A | N/A | N/A | 37,5 | N/A | N/A | N/A | 3,48 | N/A | 0.54 | N/A | 22 | 16 | N/A | 16 | N/A | 12 | N/A | N/A | N/A | N/A | 270.69 | N/A | N/A | N/A | N/A | Rolling drum | 300 | N/A
https://doi.org/10.1515/epoly-2022-8106 | PAN | 0 | 150 | DMF | N/A | N/A | N/A | 37,5 | N/A | N/A | N/A | 3,48 | N/A | 0.54 | N/A | 22 | 18 | N/A | 16 | N/A | 12 | N/A | N/A | N/A | N/A | 263.68 | N/A | N/A | N/A | N/A | Rolling drum | 300 | N/A
https://doi.org/10.1515/epoly-2022-8106 | PAN | 0 | 150 | DMF | N/A | N/A | N/A | 37,5 | N/A | N/A | N/A | 3,48 | N/A | 0.54 | N/A | 22 | 20 | N/A | 16 | N/A | 12 | N/A | N/A | N/A | N/A | 271.97 | N/A | N/A | N/A | N/A | Rolling drum | 300 | N/A
https://doi.org/10.1515/epoly-2022-8106 | PAN | 0 | 150 | DMF | N/A | N/A | N/A | 37,5 | N/A | N/A | N/A | 3,48 | N/A | 0.54 | N/A | 22 | 22 | N/A | 16 | N/A | 12 | N/A | N/A | N/A | N/A | 276.48 | N/A | N/A | N/A | N/A | Rolling drum | 300 | N/A
https://doi.org/10.1515/epoly-2022-8106 | PAN | 0 | 150 | DMF | N/A | N/A | N/A | 37,5 | N/A | N/A | N/A | 3,48 | N/A | 0.42 | N/A | 22 | 18 | N/A | 12 | N/A | 12 | N/A | N/A | N/A | N/A | 237.88 | N/A | N/A | N/A | N/A | Rolling drum | 300 | N/A
https://doi.org/10.1515/epoly-2022-8106 | PAN | 0 | 150 | DMF | N/A | N/A | N/A | 37,5 | N/A | N/A | N/A | 3,48 | N/A | 0.42 | N/A | 22 | 18 | N/A | 14 | N/A | 12 | N/A | N/A | N/A | N/A | 242.22 | N/A | N/A | N/A | N/A | Rolling drum | 300 | N/A
https://doi.org/10.1515/epoly-2022-8106 | PAN | 0 | 150 | DMF | N/A | N/A | N/A | 37,5 | N/A | N/A | N/A | 3,48 | N/A | 0.42 | N/A | 22 | 18 | N/A | 16 | N/A | 12 | N/A | N/A | N/A | N/A | 255.35 | N/A | N/A | N/A | N/A | Rolling drum | 300 | N/A
https://doi.org/10.1515/epoly-2022-8106 | PAN | 0 | 150 | DMF | N/A | N/A | N/A | 37,5 | N/A | N/A | N/A | 3,48 | N/A | 0.42 | N/A | 22 | 18 | N/A | 18 | N/A | 12 | N/A | N/A | N/A | N/A | 259.69 | N/A | N/A | N/A | N/A | Rolling drum | 300 | N/A
https://doi.org/10.1515/epoly-2022-8106 | PAN | 0 | 150 | DMF | N/A | N/A | N/A | 37,5 | N/A | N/A | N/A | 3,48 | N/A | 0.42 | N/A | 22 | 18 | N/A | 20 | N/A | 12 | N/A | N/A | N/A | N/A | 250.28 | N/A | N/A | N/A | N/A | Rolling drum | 300 | N/A
https://doi.org/10.1515/epoly-2022-8106 | PAN | 0 | 150 | DMF | N/A | N/A | N/A | 37,5 | N/A | N/A | N/A | 3,48 | N/A | 0.36 | N/A | 22 | 18 | N/A | 16 | N/A | 12 | N/A | N/A | N/A | N/A | 237.84 | N/A | N/A | N/A | N/A | Rolling drum | 300 | N/A
https://doi.org/10.1515/epoly-2022-8106 | PAN | 0 | 150 | DMF | N/A | N/A | N/A | 37,5 | N/A | N/A | N/A | 3,48 | N/A | 0.42 | N/A | 22 | 18 | N/A | 16 | N/A | 12 | N/A | N/A | N/A | N/A | 247.6 | N/A | N/A | N/A | N/A | Rolling drum | 300 | N/A
https://doi.org/10.1515/epoly-2022-8106 | PAN | 0 | 150 | DMF | N/A | N/A | N/A | 37,5 | N/A | N/A | N/A | 3,48 | N/A | 0.48 | N/A | 22 | 18 | N/A | 16 | N/A | 12 | N/A | N/A | N/A | N/A | 255.6 | N/A | N/A | N/A | N/A | Rolling drum | 300 | N/A
https://doi.org/10.1515/epoly-2022-8106 | PAN | 0 | 150 | DMF | N/A | N/A | N/A | 37,5 | N/A | N/A | N/A | 3,48 | N/A | 0.54 | N/A | 22 | 18 | N/A | 16 | N/A | 12 | N/A | N/A | N/A | N/A | 260.64 | N/A | N/A | N/A | N/A | Rolling drum | 300 | N/A
https://doi.org/10.1515/epoly-2022-8106 | PAN | 0 | 150 | DMF | N/A | N/A | N/A | 37,5 | N/A | N/A | N/A | 3,48 | N/A | 0.6 | N/A | 22 | 18 | N/A | 16 | N/A | 12 | N/A | N/A | N/A | N/A | 263.02 | N/A | N/A | N/A | N/A | Rolling drum | 300 | N/A
https://doi.org/10.3390/polym15132813 | PAN | 0 | 85 | DMF | N/A | N/A | N/A | N/A | N/A | N/A | N/A | N/A | N/A | 0.3 | N/A | 22 | 12 | N/A | 15 | N/A | 10wt% PAN | 25 | 5 | 30 | N/A | 280 | N/A | N/A | N/A | Nanofibers | Flat collector | N/A | N/A
https://doi.org/10.3390/polym15132813 | PAN | 0 | 85 | DMF | N/A | N/A | N/A | N/A | N/A | N/A | N/A | N/A | N/A | 0.4 | N/A | 22 | 12 | N/A | 15 | N/A | 10wt% PAN | 25 | 5 | 30 | N/A | 295 | N/A | N/A | N/A | Nanofibers | Flat collector | N/A | N/A
https://doi.org/10.3390/polym15132813 | PAN | 0 | 85 | DMF | N/A | N/A | N/A | N/A | N/A | N/A | N/A | N/A | N/A | 0.5 | N/A | 22 | 14 | N/A | 15 | N/A | 10wt% PAN | 25 | 5 | 30 | N/A | 196 | N/A | N/A | N/A | Nanofibers | Flat collector | N/A | N/A
https://doi.org/10.3390/polym15132813 | PAN | 0 | 85 | DMF | N/A | N/A | N/A | N/A | N/A | N/A | N/A | N/A | N/A | 0.3 | N/A | 22 | 16 | N/A | 15 | N/A | 10wt% PAN | 25 | 5 | 30 | N/A | 200 | N/A | N/A | N/A | Nanofibers | Flat collector | N/A | N/A
https://doi.org/10.3390/polym15132813 | PAN | 0 | 85 | DMF | N/A | N/A | N/A | N/A | N/A | N/A | N/A | N/A | N/A | 0.4 | N/A | 22 | 16 | N/A | 15 | N/A | 10wt% PAN | 25 | 5 | 30 | N/A | 212 | N/A | N/A | N/A | Nanofibers | Flat collector | N/A | N/A
https://doi.org/10.3390/polym15132813 | PAN | 0 | 85 | DMF | N/A | N/A | N/A | N/A | N/A | N/A | N/A | N/A | N/A | 0.2 | N/A | 22 | 18 | N/A | 15 | N/A | 10wt% PAN | 25 | 5 | 30 | N/A | 174 | N/A | N/A | N/A | Nanofibers | Flat collector | N/A | N/A
https://doi.org/10.3390/polym15132813 | PAN | 0 | 85 | DMF | N/A | N/A | N/A | N/A | N/A | N/A | N/A | N/A | N/A | 0.5 | N/A | 22 | 18 | N/A | 15 | N/A | 10wt% PAN | 25 | 5 | 30 | N/A | 213 | N/A | N/A | N/A | Nanofibers | Flat collector | N/A | N/A
https://doi.org/10.3390/polym15132813 | PAN | 0 | 85 | DMF | N/A | N/A | N/A | N/A | N/A | N/A | N/A | N/A | N/A | 0.2 | N/A | 22 | 20 | N/A | 15 | N/A | 10wt% PAN | 25 | 5 | 30 | N/A | 235 | N/A | N/A | N/A | Nanofibers | Flat collector | N/A | N/A
https://doi.org/10.3390/polym15132813 | PAN | 0 | 85 | DMF | N/A | N/A | N/A | N/A | N/A | N/A | N/A | N/A | N/A | 0.3 | N/A | 22 | 20 | N/A | 15 | N/A | 10wt% PAN | 25 | 5 | 30 | N/A | 307 | N/A | N/A | N/A | Nanofibers | Flat collector | N/A | N/A
https://doi.org/10.3390/polym15132813 | PAN | 0 | 85 | DMF | N/A | N/A | N/A | N/A | N/A | N/A | N/A | N/A | N/A | 0.5 | N/A | 22 | 20 | N/A | 15 | N/A | 10wt% PAN | 25 | 5 | 30 | N/A | 166 | N/A | N/A | N/A | Nanofibers | Flat collector | N/A | N/A
https://doi.org/10.1002/pen.24657 | PAN | 0 | 150 | DMF | N/A | N/A | N/A | N/A | N/A | N/A | N/A | N/A | N/A | N/A | N/A | 26 | 18 | N/A | 15 | N/A | 10 | 20 | 1 | 14 | 2 | 225 | 60 | N/A | N/A | Texture free smooth fibers | Flat rotating collector | 600 | N/A
https://doi.org/10.1002/pen.24657 | PAN | 0 | 150 | DMF | N/A | N/A | N/A | N/A | N/A | N/A | N/A | N/A | N/A | N/A | N/A | 26 | 18 | N/A | 15 | N/A | 10 | 20 | 1 | 22 | 1 | 330 | 65 | N/A | N/A | Few isolated pores otherwhise smooth fibers | Flat rotating collector | 600 | N/A
https://doi.org/10.1002/pen.24657 | PAN | 0 | 150 | DMF | N/A | N/A | N/A | N/A | N/A | N/A | N/A | N/A | N/A | N/A | N/A | 26 | 18 | N/A | 15 | N/A | 10 | 20 | 1 | 30 | 1 | 350 | 50 | N/A | N/A | Fiber surface becomes more irregular and textured with increasing RH% | Flat rotating collector | 600 | N/A
https://doi.org/10.1002/pen.24657 | PAN | 0 | 150 | DMF | N/A | N/A | N/A | N/A | N/A | N/A | N/A | N/A | N/A | N/A | N/A | 26 | 18 | N/A | 15 | N/A | 10 | 20 | 1 | 40 | 2 | 445 | 55 | N/A | N/A | Fiber surface becomes more irregular and textured with increasing RH% | Flat rotating collector | 600 | N/A
https://doi.org/10.1002/pen.24657 | PAN | 0 | 150 | DMF | N/A | N/A | N/A | N/A | N/A | N/A | N/A | N/A | N/A | N/A | N/A | 26 | 18 | N/A | 15 | N/A | 10 | 20 | 1 | 50 | 2 | 565 | 75 | N/A | N/A | Fiber surface becomes more irregular and textured with increasing RH% | Flat rotating collector | 600 | N/A
https://doi.org/10.1002/pen.24657 | PAN | 0 | 150 | DMF | N/A | N/A | N/A | N/A | N/A | N/A | N/A | N/A | N/A | N/A | N/A | 26 | 18 | N/A | 15 | N/A | 10 | 20 | 1 | 60 | 2 | 660 | 85 | N/A | N/A | Fiber surface becomes more irregular and textured with increasing RH% | Flat rotating collector | 600 | N/A
https://doi.org/10.1002/pen.24657 | PAN | 0 | 150 | DMF | N/A | N/A | N/A | N/A | N/A | N/A | N/A | N/A | N/A | N/A | N/A | 26 | 18 | N/A | 15 | N/A | 10 | 40 | 2 | 30 | 2 | 300 | 50 | N/A | N/A | Few uneven wrinkles on fibers | Flat rotating collector | 600 | N/A
https://doi.org/10.1002/pen.24657 | PAN | 0 | 150 | DMF | N/A | N/A | N/A | N/A | N/A | N/A | N/A | N/A | N/A | N/A | N/A | 26 | 18 | N/A | 15 | N/A | 10 | 40 | 2 | 40 | 3 | 450 | 90 | N/A | N/A | Phase separation occured resulted in irregular and textured surface | Flat rotating collector | 600 | N/A
https://doi.org/10.1016/j.carbon.2010.12.056 | PAN | 0 | 150 | DMF | N/A | N/A | N/A | N/A | N/A | N/A | N/A | N/A | N/A | N/A | N/A | N/A | 25 | N/A | 25 | N/A | 9wt% | N/A | N/A | N/A | N/A | 430 | N/A | N/A | N/A | Nanofibers | Steel wires (4 cm spacing) | N/A | N/A
https://doi.org/10.1016/j.carbon.2010.12.056 | PAN | 0 | 150 | DMF | N/A | N/A | N/A | N/A | N/A | N/A | N/A | N/A | N/A | N/A | N/A | N/A | 20 | N/A | 20 | N/A | 9wt% | N/A | N/A | N/A | N/A | 350 | N/A | N/A | N/A | Nanofibers | Steel wires (4 cm spacing) | N/A | N/A
https://doi.org/10.1016/j.carbon.2010.12.056 | PAN | 0 | 150 | DMF | N/A | N/A | N/A | N/A | N/A | N/A | N/A | N/A | N/A | N/A | N/A | N/A | 15 | N/A | 16 | N/A | 9wt% | N/A | N/A | N/A | N/A | 470 | N/A | N/A | N/A | Nanofibers | Steel wires (4 cm spacing) | N/A | N/A
https://doi.org/10.1016/j.carbon.2010.12.056 | PAN | 0 | 150 | DMF | N/A | N/A | N/A | N/A | N/A | N/A | N/A | N/A | N/A | N/A | N/A | N/A | 20 | N/A | 25 | N/A | 9wt% | N/A | N/A | N/A | N/A | 390 | N/A | N/A | N/A | Nanofibers | Steel wires (4 cm spacing) | N/A | N/A
https://doi.org/10.1016/j.carbon.2010.12.056 | PAN | 0 | 150 | DMF | N/A | N/A | N/A | N/A | N/A | N/A | N/A | N/A | N/A | N/A | N/A | N/A | 25 | N/A | 20 | N/A | 9wt% | N/A | N/A | N/A | N/A | 530 | N/A | N/A | N/A | Nanofibers | Steel wires (4 cm spacing) | N/A | N/A
https://doi.org/10.1016/j.carbon.2010.12.056 | PAN | 0 | 150 | DMF | N/A | N/A | N/A | N/A | N/A | N/A | N/A | N/A | N/A | N/A | N/A | N/A | 15 | N/A | 25 | N/A | 9wt% | N/A | N/A | N/A | N/A | 430 | N/A | N/A | N/A | Nanofibers | Steel wires (4 cm spacing) | N/A | N/A
https://doi.org/10.1016/j.jcis.2016.02.048 | PCL | 0 | 70-90 | 8wt% HFIP for PCL, 10wt% DIW for HSA | N/A | 0.45 | 0.5 | N/A | N/A | N/A | N/A | 2987 | 88 | 0.6 | N/A | N/A | 12 | N/A | 12 | N/A | N/A | 23 | N/A | 27.5 | 2.5 | 569 | 164 | N/A | N/A | N/A | Flat collector | N/A | N/A
https://doi.org/10.1016/j.jcis.2016.02.048 | PCL | 0 | 70-90 | 8wt% HFIP | N/A | 121 | 5.53 | N/A | N/A | N/A | N/A | 2295 | 68 | 0.6 | N/A | N/A | 12 | N/A | 12 | N/A | N/A | 23 | N/A | 27.5 | 2.5 | 356 | 70 | N/A | N/A | N/A | Flat collector | N/A | N/A
https://doi.org/10.1016/j.jcis.2016.02.048 | PCL | 0 | 70-90 | 8wt% HFIP for PCL, 10wt% DIW for HSA | N/A | 121 | 5.53 | N/A | N/A | N/A | N/A | N/A | N/A | 0.6 | N/A | N/A | 6 | N/A | 12 | N/A | N/A | 23 | N/A | 27.5 | 2.5 | 832 | 109 | N/A | N/A | N/A | Flat collector | N/A | N/A
https://doi.org/10.1016/j.jcis.2016.02.048 | PCL | 0 | 70-90 | 8wt% HFIP for PCL, 10wt% DIW for HSA | N/A | N/A | N/A | N/A | N/A | N/A | N/A | N/A | N/A | 0.6 | N/A | N/A | 8 | N/A | 12 | N/A | N/A | 23 | N/A | 27.5 | 2.5 | 482 | 147 | N/A | N/A | N/A | Flat collector | N/A | N/A
https://doi.org/10.1016/j.jcis.2016.02.048 | PCL | 0 | 70-90 | 8wt% HFIP for PCL, 10wt% DIW for HSA | N/A | N/A | N/A | N/A | N/A | N/A | N/A | N/A | N/A | 0.6 | N/A | N/A | 10 | N/A | 12 | N/A | N/A | 23 | N/A | 27.5 | 2.5 | 451 | 100 | N/A | N/A | N/A | Flat collector | N/A | N/A
https://doi.org/10.1016/j.jcis.2016.02.048 | PCL | 0 | 70-90 | 8wt% HFIP for PCL, 10wt% DIW for HSA | N/A | N/A | N/A | N/A | N/A | N/A | N/A | N/A | N/A | 0.6 | N/A | N/A | 15 | N/A | 12 | N/A | N/A | 23 | N/A | 27.5 | 2.5 | 354 | 68 | N/A | N/A | N/A | Flat collector | N/A | N/A
https://doi.org/10.1016/j.jcis.2016.02.048 | PCL | 0 | 70-90 | 8wt% HFIP for PCL, 10wt% DIW for HSA | N/A | N/A | N/A | N/A | N/A | N/A | N/A | N/A | N/A | 2 | N/A | N/A | 12 | N/A | 12 | N/A | N/A | 23 | N/A | 27.5 | 2.5 | 452 | 110 | N/A | N/A | N/A | Flat collector | N/A | N/A
https://doi.org/10.1016/j.jcis.2016.02.048 | PCL | 0 | 70-90 | 8wt% HFIP for PCL, 10wt% DIW for HSA | N/A | N/A | N/A | N/A | N/A | N/A | N/A | N/A | N/A | 5 | N/A | N/A | 12 | N/A | 12 | N/A | N/A | 23 | N/A | 27.5 | 2.5 | 630 | 210 | N/A | N/A | N/A | Flat collector | N/A | N/A
https://doi.org/10.1016/j.jcis.2016.02.048 | PCL | 0 | 70-90 | 8wt% HFIP for PCL, 10wt% DIW for HSA | N/A | N/A | N/A | N/A | N/A | N/A | N/A | N/A | N/A | 0.6 | N/A | N/A | 12 | N/A | 15 | N/A | N/A | 23 | N/A | 27.5 | 2.5 | 802 | 170 | N/A | N/A | N/A | Flat collector | N/A | N/A
https://doi.org/10.1016/j.jcis.2016.02.048 | PCL | 0 | 70-90 | 8wt% HFIP for PCL, 10wt% DIW for HSA | N/A | N/A | N/A | N/A | N/A | N/A | N/A | N/A | N/A | 0.6 | N/A | N/A | 12 | N/A | 20 | N/A | N/A | 23 | N/A | 27.5 | 2.5 | 1280 | 335 | N/A | N/A | N/A | Flat collector | N/A | N/A
https://doi.org/10.1007/s12221-016-6350-x | PCL | 0 | 80 | 9% PCL (w/v) in Formic acid | N/A | N/A | N/A | N/A | N/A | N/A | N/A | N/A | N/A | 0.5 | N/A | 21 | N/A | N/A | 20 | N/A | N/A | 25 | N/A | 35 | N/A | 110 | 30 | 19.66292 | N/A | Nano-fibers only | Flat collector | N/A | N/A
https://doi.org/10.1007/s12221-016-6350-x | PCL | 0 | 80 | 12% PCL (w/v) in Formic acid | N/A | N/A | N/A | N/A | N/A | N/A | N/A | N/A | N/A | 0.5 | N/A | 21 | N/A | N/A | 20 | N/A | N/A | 25 | N/A | 35 | N/A | 190 | 50 | 13.10096 | N/A | Nano-fibers only | Flat collector | N/A | N/A
https://doi.org/10.1007/s12221-016-6350-x | PCL | 0 | 80 | 15% PCL (w/v) in Formic acid | N/A | N/A | N/A | N/A | N/A | N/A | N/A | N/A | N/A | 0.5 | N/A | 21 | N/A | N/A | 20 | N/A | N/A | 25 | N/A | 35 | N/A | 250 | 50 | 30.49793 | N/A | Nano-fibers only | Flat collector | N/A | N/A
https://doi.org/10.1007/s12221-016-6350-x | PCL | 0 | 80 | 18% PCL (w/v) in Formic acid | N/A | N/A | N/A | N/A | N/A | N/A | N/A | N/A | N/A | 0.5 | N/A | 21 | N/A | N/A | 20 | N/A | N/A | 25 | N/A | 35 | N/A | 1690 | 900 | 22.17295 | N/A | Very few micro-fibers | Flat collector | N/A | N/A
https://doi.org/10.1007/s12221-016-6350-x | PCL | 0 | 80 | 7% PCL (w/v) in DCM/DMF (3:1, v/v) | N/A | N/A | N/A | N/A | N/A | N/A | N/A | N/A | N/A | 1.2 | N/A | 21 | N/A | N/A | 20 | N/A | N/A | 25 | N/A | 35 | N/A | 420 | 150 | 19.20904 | N/A | Few beads formed | Flat collector | N/A | N/A
https://doi.org/10.1007/s12221-016-6350-x | PCL | 0 | 80 | 9% PCL (w/v) in DCM/DMF (3:1, v/v) | N/A | N/A | N/A | N/A | N/A | N/A | N/A | N/A | N/A | 1.2 | N/A | 21 | N/A | N/A | 20 | N/A | N/A | 25 | N/A | 35 | N/A | 450 | 130 | 24.33628 | N/A | Many larger beads formed | Flat collector | N/A | N/A
https://doi.org/10.1007/s12221-016-6350-x | PCL | 0 | 80 | 11% PCL (w/v) in DCM/DMF (3:1, v/v) | N/A | N/A | N/A | N/A | N/A | N/A | N/A | N/A | N/A | 1.2 | N/A | 21 | N/A | N/A | 20 | N/A | N/A | 25 | N/A | 35 | N/A | 780 | 240 | 33.33333 | N/A | Nano-fibers only | Flat collector | N/A | N/A
https://doi.org/10.1007/s12221-016-6350-x | PCL | 0 | 80 | 13% PCL (w/v) in DCM/DMF (3:1, v/v) | N/A | N/A | N/A | N/A | N/A | N/A | N/A | N/A | N/A | 1.2 | N/A | 21 | N/A | N/A | 20 | N/A | N/A | 25 | N/A | 35 | N/A | N/A | N/A | N/A | N/A | No fiber formation | Flat collector | N/A | N/A
https://doi.org/10.1007/s12221-016-6350-x | PCL | 0 | 80 | 12% PCL (w/v) in Choloform/DMF (9:1, v/v) | N/A | N/A | N/A | N/A | N/A | N/A | N/A | N/A | N/A | 1.2 | N/A | 21 | N/A | N/A | 16 | N/A | N/A | 25 | N/A | 35 | N/A | 1630 | 690 | 26.171875 | N/A | No beads formed | Flat collector | N/A | N/A
https://doi.org/10.1007/s12221-016-6350-x | PCL | 0 | 80 | 14% PCL (w/v) in Choloform/DMF (9:1, v/v) | N/A | N/A | N/A | N/A | N/A | N/A | N/A | N/A | N/A | 1.2 | N/A | 21 | N/A | N/A | 16 | N/A | N/A | 25 | N/A | 35 | N/A | 1880 | 330 | 27.27273 | N/A | No beads formed | Flat collector | N/A | N/A
https://doi.org/10.1007/s12221-016-6350-x | PCL | 0 | 80 | 16% PCL (w/v) in Choloform/DMF (9:1, v/v) | N/A | N/A | N/A | N/A | N/A | N/A | N/A | N/A | N/A | 1.2 | N/A | 21 | N/A | N/A | 16 | N/A | N/A | 25 | N/A | 35 | N/A | 2080 | 580 | 26.31579 | N/A | No beads formed | Flat collector | N/A | N/A
https://doi.org/10.1007/s12221-016-6350-x | PCL | 0 | 80 | 18% PCL (w/v) in Choloform/DMF (9:1, v/v) | N/A | N/A | N/A | N/A | N/A | N/A | N/A | N/A | N/A | 1.2 | N/A | 21 | N/A | N/A | 16 | N/A | N/A | 25 | N/A | 35 | N/A | 2500 | 1010 | 20 | N/A | No beads formed | Flat collector | N/A | N/A
https://doi.org/10.1007/s12221-016-6350-x | PCL | 0 | 80 | 14% PCL (w/v) in Dichloroethane | N/A | N/A | N/A | N/A | N/A | N/A | N/A | N/A | N/A | 0.5 | N/A | 21 | N/A | N/A | 12 | N/A | N/A | 25 | N/A | 35 | N/A | 1780 | 1200 | 53.25444 | N/A | Micro-fibers only | Flat collector | N/A | N/A
https://doi.org/10.1007/s12221-016-6350-x | PCL | 0 | 80 | 16% PCL (w/v) in Dichloroethane | N/A | N/A | N/A | N/A | N/A | N/A | N/A | N/A | N/A | 0.5 | N/A | 21 | N/A | N/A | 12 | N/A | N/A | 25 | N/A | 35 | N/A | 3430 | 570 | 35.71429 | N/A | Micro-fibers only | Flat collector | N/A | N/A
https://doi.org/10.1007/s12221-016-6350-x | PCL | 0 | 80 | 18% PCL (w/v) in Dichloroethane | N/A | N/A | N/A | N/A | N/A | N/A | N/A | N/A | N/A | 0.5 | N/A | 21 | N/A | N/A | 12 | N/A | N/A | 25 | N/A | 35 | N/A | 3490 | 700 | 28.88889 | N/A | Micro-fibers only | Flat collector | N/A | N/A
https://doi.org/10.1007/s12221-016-6350-x | PCL | 0 | 80 | 20% PCL (w/v) in Dichloroethane | N/A | N/A | N/A | N/A | N/A | N/A | N/A | N/A | N/A | 0.5 | N/A | 21 | N/A | N/A | 12 | N/A | N/A | 25 | N/A | 35 | N/A | 3850 | 640 | 30.76923 | N/A | Micro-fibers only | Flat collector | N/A | N/A
https://doi.org/10.1515/epoly-2014-0110 | PCL | 0 | 80 | 12 wt% PCL in glacial acetic acid (90% vol.) | N/A | N/A | N/A | N/A | N/A | N/A | N/A | N/A | N/A | 0.5 | N/A | 23 | 15 | N/A | 20 | N/A | N/A | 25 | 0.1 | 20 | 1 | 580 | 160 | #VALUE! | N/A | Nano-fibers only | Flat collector | N/A | N/A
https://doi.org/10.1515/epoly-2014-0110 | PCL | 0 | 80 | 12 wt% PCL in glacial acetic acid (90% vol.) | N/A | N/A | N/A | N/A | N/A | N/A | N/A | N/A | N/A | 0.5 | N/A | 23 | 15 | N/A | 20 | N/A | N/A | 35 | 0.1 | 20 | 1 | 200 | 80 | 42.33129 | N/A | Nano-fibers only | Flat collector | N/A | N/A
https://doi.org/10.1515/epoly-2014-0110 | PCL | 0 | 80 | 12 wt% PCL in glacial acetic acid (90% vol.) | N/A | N/A | N/A | N/A | N/A | N/A | N/A | N/A | N/A | 0.5 | N/A | 23 | 15 | N/A | 20 | N/A | N/A | 45 | 0.1 | 20 | 1 | 160 | 60 | 17.55319 | N/A | Nano-fibers, some of the fibers fused together, some has a spindle-shape | Flat collector | N/A | N/A
https://doi.org/10.1515/epoly-2014-0110 | PCL | 0 | 80 | 12 wt% PCL in glacial acetic acid (90% vol.) | N/A | N/A | N/A | N/A | N/A | N/A | N/A | N/A | N/A | 0.5 | N/A | 23 | 15 | N/A | 20 | N/A | N/A | 55 | 0.1 | 20 | 1 | 0 | 0 | N/A | N/A | Not spinable | Flat collector | N/A | N/A
https://doi.org/10.1515/epoly-2014-0110 | PCL | 0 | 80 | 16 wt% PCL in glacial acetic acid (90% vol.) | N/A | N/A | N/A | N/A | N/A | N/A | N/A | N/A | N/A | 0.5 | N/A | 23 | 15 | N/A | 20 | N/A | N/A | 25 | 0.1 | 20 | 1 | 460 | 200 | 40.4 | N/A | Nano-fibers only | Flat collector | N/A | N/A
https://doi.org/10.1515/epoly-2014-0110 | PCL | 0 | 80 | 16 wt% PCL in glacial acetic acid (90% vol.) | N/A | N/A | N/A | N/A | N/A | N/A | N/A | N/A | N/A | 0.5 | N/A | 23 | 15 | N/A | 20 | N/A | N/A | 35 | 0.1 | 20 | 1 | 185 | 80 | 67.41573 | N/A | Nano-fibers only | Flat collector | N/A | N/A
https://doi.org/10.1515/epoly-2014-0110 | PCL | 0 | 80 | 16 wt% PCL in glacial acetic acid (90% vol.) | N/A | N/A | N/A | N/A | N/A | N/A | N/A | N/A | N/A | 0.5 | N/A | 23 | 15 | N/A | 20 | N/A | N/A | 45 | 0.1 | 20 | 1 | 160 | 50 | 16.61808 | N/A | Nano-fibers only | Flat collector | N/A | N/A
https://doi.org/10.1515/epoly-2014-0110 | PCL | 0 | 80 | 16 wt% PCL in glacial acetic acid (90% vol.) | N/A | N/A | N/A | N/A | N/A | N/A | N/A | N/A | N/A | 0.5 | N/A | 23 | 15 | N/A | 20 | N/A | N/A | 55 | 0.1 | 20 | 1 | 0 | 0 | N/A | N/A | Not spinable | Flat collector | N/A | N/A
https://doi.org/10.1515/epoly-2014-0110 | PCL | 0 | 80 | 20 wt% PCL in glacial acetic acid (90% vol.) | N/A | N/A | N/A | N/A | N/A | N/A | N/A | N/A | N/A | 0.5 | N/A | 23 | 15 | N/A | 20 | N/A | N/A | 25 | 0.1 | 20 | 1 | 0 | 0 | N/A | N/A | Not spinable | Flat collector | N/A | N/A
https://doi.org/10.1515/epoly-2014-0110 | PCL | 0 | 80 | 20 wt% PCL in glacial acetic acid (90% vol.) | N/A | N/A | N/A | N/A | N/A | N/A | N/A | N/A | N/A | 0.5 | N/A | 23 | 15 | N/A | 20 | N/A | N/A | 35 | 0.1 | 20 | 1 | 0 | 0 | N/A | N/A | Fibers are fused together only few thick fibers | Flat collector | N/A | N/A
https://doi.org/10.1515/epoly-2014-0110 | PCL | 0 | 80 | 20 wt% PCL in glacial acetic acid (90% vol.) | N/A | N/A | N/A | N/A | N/A | N/A | N/A | N/A | N/A | 0.5 | N/A | 23 | 15 | N/A | 20 | N/A | N/A | 45 | 0.1 | 20 | 1 | 220 | 80 | 40 | N/A | Nano-fibers, some of the fibers fused together, some has a spindle-shape, beads formed | Flat collector | N/A | N/A
https://doi.org/10.1515/epoly-2014-0110 | PCL | 0 | 80 | 20 wt% PCL in glacial acetic acid (90% vol.) | N/A | N/A | N/A | N/A | N/A | N/A | N/A | N/A | N/A | 0.5 | N/A | 23 | 15 | N/A | 20 | N/A | N/A | 55 | 0.1 | 20 | 1 | 0 | 0 | N/A | N/A | Bigger droplets with few fibers between them | Flat collector | N/A | N/A
https://doi.org/10.3390/ma11112176 | PCL | 0 | N/A | 5% PCL / PTX | N/A | N/A | N/A | N/A | N/A | N/A | N/A | N/A | N/A | 1.2 | N/A | N/A | 20 | N/A | 23 | N/A | N/A | 24 | 1 | 30 | 5 | 310 | 40 | #DIV/0! | N/A | Uniform fibers | Rolling drum | 300 | N/A
https://doi.org/10.3390/ma11112176 | PCL | 0 | N/A | 5% PCL / PTX / 10% (w/w) HSA | N/A | N/A | N/A | N/A | N/A | N/A | N/A | N/A | N/A | 1.3 | N/A | N/A | 20 | N/A | 23.5 | N/A | N/A | 24 | 1 | 30 | 5 | 560 | 90 | 43.47826 | N/A | Uniform fibers | Rolling drum | 300 | N/A
https://doi.org/10.3390/ma11112176 | PCL | 0 | N/A | 5% PCL / PTX / 3% (v/v) DMSO | N/A | N/A | N/A | N/A | N/A | N/A | N/A | N/A | N/A | 1.3 | N/A | N/A | 20 | N/A | 23 | N/A | N/A | 24 | 1 | 30 | 5 | 190 | 30 | 43.24324 | N/A | Mostly uniform fibers | Rolling drum | 300 | N/A
https://doi.org/10.3390/ma11112176 | PCL | 0 | N/A | 5% PCL / PTX / 6% (v/v) DMSO | N/A | N/A | N/A | N/A | N/A | N/A | N/A | N/A | N/A | 1.3 | N/A | N/A | 20 | N/A | 24.5 | N/A | N/A | 24 | 1 | 30 | 5 | 130 | 20 | 31.25 | N/A | Mostly uniform fibers | Rolling drum | 300 | N/A
https://doi.org/10.3390/ma11112176 | PCL | 0 | N/A | 5% PCL / PTX / 3% (v/v) DMSO / 10% HSA | N/A | N/A | N/A | N/A | N/A | N/A | N/A | N/A | N/A | 1.4 | N/A | N/A | 20 | N/A | 24.5 | N/A | N/A | 24 | 1 | 30 | 5 | 370 | 80 | #DIV/0! | N/A | Mostly uniform fibers | Rolling drum | 300 | N/A
https://doi.org/10.3390/ma11112176 | PCL | 0 | N/A | 5% PCL / PTX / 6% (v/v) DMSO / 10% HSA | N/A | N/A | N/A | N/A | N/A | N/A | N/A | N/A | N/A | 1.4 | N/A | N/A | 20 | N/A | 25 | N/A | N/A | 24 | 1 | 30 | 5 | 160 | 30 | #DIV/0! | N/A | Mostly uniform fibers | Rolling drum | 300 | N/A
https://doi.org/10.1142/S1793048006000148 | PCL | 0 | 80 | Acetone | N/A | N/A | N/A | N/A | N/A | N/A | N/A | N/A | N/A | N/A | N/A | 20 | 17.5 | N/A | 15 | N/A | 15wt% | 22.25 | 0 | N/A | N/A | 400 | N/A | N/A | N/A | N/A | Flat collector | N/A | N/A
https://doi.org/10.1142/S1793048006000148 | PCL | 0 | 80 | Acetone | N/A | N/A | N/A | N/A | N/A | N/A | N/A | N/A | N/A | N/A | N/A | 20 | 17.5 | N/A | 15 | N/A | 18wt% | 22.25 | 0 | N/A | N/A | 1050 | 50 | N/A | N/A | N/A | Flat collector | N/A | N/A
https://doi.org/10.1142/S1793048006000148 | PCL | 0 | 80 | Acetone | N/A | N/A | N/A | N/A | N/A | N/A | N/A | N/A | N/A | N/A | N/A | 20 | 17.5 | N/A | 15 | N/A | 20wt% | 22.25 | 0 | N/A | N/A | 1650 | 90 | N/A | N/A | N/A | Flat collector | N/A | N/A
https://doi.org/10.1142/S1793048006000148 | PCL | 0 | 80 | Acetone | N/A | N/A | N/A | N/A | N/A | N/A | N/A | N/A | N/A | N/A | N/A | 20 | 17.5 | N/A | 10 | N/A | 15wt% | 22.25 | 0 | N/A | N/A | 790 | 60 | N/A | N/A | N/A | Flat collector | N/A | N/A
https://doi.org/10.1142/S1793048006000148 | PCL | 0 | 80 | Acetone | N/A | N/A | N/A | N/A | N/A | N/A | N/A | N/A | N/A | N/A | N/A | 20 | 17.5 | N/A | 15 | N/A | 15wt% | 22.25 | 0 | N/A | N/A | 630 | 50 | N/A | N/A | N/A | Flat collector | N/A | N/A
https://doi.org/10.1142/S1793048006000148 | PCL | 0 | 80 | Acetone | N/A | N/A | N/A | N/A | N/A | N/A | N/A | N/A | N/A | N/A | N/A | 20 | 17.5 | N/A | 18 | N/A | 15wt% | 22.25 | 0 | N/A | N/A | 820 | 70 | N/A | N/A | N/A | Flat collector | N/A | N/A
https://doi.org/10.1142/S1793048006000148 | PCL | 0 | 80 | Acetone | N/A | N/A | N/A | N/A | N/A | N/A | N/A | N/A | N/A | N/A | N/A | 20 | 17.5 | N/A | 20 | N/A | 15wt% | 22.25 | 0 | N/A | N/A | 1050 | 80 | N/A | N/A | N/A | Flat collector | N/A | N/A
https://doi.org/10.1142/S1793048006000148 | PCL | 0 | 80 | Acetone | N/A | N/A | N/A | N/A | N/A | N/A | N/A | N/A | N/A | N/A | N/A | 20 | 17.5 | N/A | 25 | N/A | 15wt% | 22.25 | 0 | N/A | N/A | 1500 | 90 | N/A | N/A | N/A | Flat collector | N/A | N/A
https://doi.org/10.1142/S1793048006000148 | PCL | 0 | 80 | Acetone | N/A | N/A | N/A | N/A | N/A | N/A | N/A | N/A | N/A | N/A | N/A | 20 | 17.5 | N/A | 10 | N/A | 20wt% | 22.25 | 0 | N/A | N/A | 1110 | 95 | N/A | N/A | N/A | Flat collector | N/A | N/A
https://doi.org/10.1142/S1793048006000148 | PCL | 0 | 80 | Acetone | N/A | N/A | N/A | N/A | N/A | N/A | N/A | N/A | N/A | N/A | N/A | 20 | 17.5 | N/A | 15 | N/A | 20wt% | 22.25 | 0 | N/A | N/A | 980 | 30 | N/A | N/A | N/A | Flat collector | N/A | N/A
https://doi.org/10.1142/S1793048006000148 | PCL | 0 | 80 | Acetone | N/A | N/A | N/A | N/A | N/A | N/A | N/A | N/A | N/A | N/A | N/A | 20 | 17.5 | N/A | 18 | N/A | 20wt% | 22.25 | 0 | N/A | N/A | 1270 | 70 | N/A | N/A | N/A | Flat collector | N/A | N/A
https://doi.org/10.1142/S1793048006000148 | PCL | 0 | 80 | Acetone | N/A | N/A | N/A | N/A | N/A | N/A | N/A | N/A | N/A | N/A | N/A | 20 | 17.5 | N/A | 20 | N/A | 20wt% | 22.25 | 0 | N/A | N/A | 1400 | 80 | N/A | N/A | N/A | Flat collector | N/A | N/A
https://doi.org/10.1142/S1793048006000148 | PCL | 0 | 80 | Acetone | N/A | N/A | N/A | N/A | N/A | N/A | N/A | N/A | N/A | N/A | N/A | 20 | 7 | N/A | 15 | N/A | 15wt% | 22.25 | 0 | N/A | N/A | 900 | 30 | N/A | N/A | N/A | Flat collector | N/A | N/A
https://doi.org/10.1142/S1793048006000148 | PCL | 0 | 80 | Acetone | N/A | N/A | N/A | N/A | N/A | N/A | N/A | N/A | N/A | N/A | N/A | 20 | 12 | N/A | 15 | N/A | 15wt% | 22.25 | 0 | N/A | N/A | 770 | 30 | N/A | N/A | N/A | Flat collector | N/A | N/A
https://doi.org/10.1142/S1793048006000148 | PCL | 0 | 80 | Acetone | N/A | N/A | N/A | N/A | N/A | N/A | N/A | N/A | N/A | N/A | N/A | 20 | 17 | N/A | 15 | N/A | 15wt% | 22.25 | 0 | N/A | N/A | 720 | 20 | N/A | N/A | N/A | Flat collector | N/A | N/A
https://doi.org/10.1142/S1793048006000148 | PCL | 0 | 80 | Acetone | N/A | N/A | N/A | N/A | N/A | N/A | N/A | N/A | N/A | N/A | N/A | 20 | 25 | N/A | 15 | N/A | 15wt% | 22.25 | 0 | N/A | N/A | 630 | 40 | N/A | N/A | N/A | Flat collector | N/A | N/A
https://doi.org/10.1049/nbt2.12092 | PCL | 0 | N/A | Formic acid | N/A | N/A | N/A | N/A | N/A | N/A | N/A | N/A | N/A | N/A | N/A | N/A | 22 | N/A | 20 | N/A | 20% (w/v) | N/A | N/A | N/A | N/A | 221 | 1.9 | N/A | N/A | Nanofibers only | Rolling drum | 0 | N/A
https://doi.org/10.1049/nbt2.12092 | PCL | 0 | N/A | Formic acid | N/A | N/A | N/A | N/A | N/A | N/A | N/A | N/A | N/A | N/A | N/A | N/A | 22 | N/A | 20 | N/A | 20% (w/v) | N/A | N/A | N/A | N/A | 182 | 1 | N/A | N/A | Nanofibers only | Rolling drum | 100 | N/A
https://doi.org/10.1049/nbt2.12092 | PCL | 0 | N/A | Formic acid | N/A | N/A | N/A | N/A | N/A | N/A | N/A | N/A | N/A | N/A | N/A | N/A | 22 | N/A | 20 | N/A | 20% (w/v) | N/A | N/A | N/A | N/A | 174 | 1 | N/A | N/A | Nanofibers only | Rolling drum | 200 | N/A
https://doi.org/10.1049/nbt2.12092 | PCL | 0 | N/A | Formic acid | N/A | N/A | N/A | N/A | N/A | N/A | N/A | N/A | N/A | N/A | N/A | N/A | 20 | N/A | 12 | N/A | 15% (w/v) | N/A | N/A | N/A | N/A | 201 | 1.3 | N/A | N/A | Nanofibers with varying diameter | Rolling drum | 0 | N/A
https://doi.org/10.1049/nbt2.12092 | PCL | 0 | N/A | Formic acid | N/A | N/A | N/A | N/A | N/A | N/A | N/A | N/A | N/A | N/A | N/A | N/A | 20 | N/A | 12 | N/A | 15% (w/v) | N/A | N/A | N/A | N/A | 120 | 2 | N/A | N/A | Nanofibers only | Rolling drum | 100 | N/A
https://doi.org/10.1049/nbt2.12092 | PCL | 0 | N/A | Formic acid | N/A | N/A | N/A | N/A | N/A | N/A | N/A | N/A | N/A | N/A | N/A | N/A | 20 | N/A | 12 | N/A | 15% (w/v) | N/A | N/A | N/A | N/A | 122 | 2 | N/A | N/A | Nanofibers only | Rolling drum | 300 | N/A
https://doi.org/10.1002/pen.24150 | PCL | 0 | 50 | THF:MeOH | 3:1 | N/A | N/A | N/A | N/A | N/A | N/A | N/A | N/A | 1 | N/A | 1 | 1 | N/A | 10 | N/A | 20 | 23.5 | 1.5 | N/A | N/A | 900 | 200 | N/A | N/A | N/A | Flat collector | N/A | N/A
https://doi.org/10.1002/pen.24150 | PCL | 0 | 50 | THF:MeOH | 3:1 | N/A | N/A | N/A | N/A | N/A | N/A | N/A | N/A | 1 | N/A | 1 | 1 | N/A | 10 | N/A | 25 | 23.5 | 1.5 | N/A | N/A | 1600 | 700 | N/A | N/A | N/A | Flat collector | N/A | N/A
https://doi.org/10.1002/pen.24150 | PCL | 0 | 50 | THF:MeOH | 3:1 | N/A | N/A | N/A | N/A | N/A | N/A | N/A | N/A | 1 | N/A | 1 | 1 | N/A | 10 | N/A | 30 | 23.5 | 1.5 | N/A | N/A | 2700 | 1000 | N/A | N/A | N/A | Flat collector | N/A | N/A
https://doi.org/10.1002/pen.24150 | PCL | 0 | 50 | THF:MeOH | 3:1 | N/A | N/A | N/A | N/A | N/A | N/A | N/A | N/A | 1 | N/A | 1 | 1 | N/A | 10 | N/A | 35 | 23.5 | 1.5 | N/A | N/A | 3100 | 1200 | N/A | N/A | N/A | Flat collector | N/A | N/A
https://doi.org/10.1002/pen.24150 | PCL | 0 | 50 | THF:MeOH | 3:1 | N/A | N/A | N/A | N/A | N/A | N/A | N/A | N/A | 1 | N/A | 1 | 1 | N/A | 5 | N/A | 20 | 23.5 | 1.5 | N/A | N/A | 1200 | 400 | N/A | N/A | N/A | Flat collector | N/A | N/A
https://doi.org/10.1002/pen.24150 | PCL | 0 | 50 | THF:MeOH | 3:1 | N/A | N/A | N/A | N/A | N/A | N/A | N/A | N/A | 1 | N/A | 1 | 1 | N/A | 8 | N/A | 20 | 23.5 | 1.5 | N/A | N/A | 750 | 450 | N/A | N/A | N/A | Flat collector | N/A | N/A
https://doi.org/10.1002/pen.24150 | PCL | 0 | 50 | THF:MeOH | 3:1 | N/A | N/A | N/A | N/A | N/A | N/A | N/A | N/A | 1 | N/A | 1 | 1 | N/A | 10 | N/A | 20 | 23.5 | 1.5 | N/A | N/A | 800 | 450 | N/A | N/A | N/A | Flat collector | N/A | N/A
https://doi.org/10.1002/pen.24150 | PCL | 0 | 50 | THF:MeOH | 3:1 | N/A | N/A | N/A | N/A | N/A | N/A | N/A | N/A | 1 | N/A | 1 | 1 | N/A | 12 | N/A | 20 | 23.5 | 1.5 | N/A | N/A | 950 | 300 | N/A | N/A | N/A | Flat collector | N/A | N/A
https://doi.org/10.1002/pen.24150 | PCL | 0 | 50 | THF:MeOH | 3:1 | N/A | N/A | N/A | N/A | N/A | N/A | N/A | N/A | 1 | N/A | 1 | 1 | N/A | 15 | N/A | 20 | 23.5 | 1.5 | N/A | N/A | 1200 | 450 | N/A | N/A | N/A | Flat collector | N/A | N/A
https://doi.org/10.1002/pen.24150 | PCL | 0 | 50 | THF:MeOH | 3:1 | N/A | N/A | N/A | N/A | N/A | N/A | N/A | N/A | 1 | N/A | 1 | 1 | N/A | 18 | N/A | 20 | 23.5 | 1.5 | N/A | N/A | 1750 | 900 | N/A | N/A | N/A | Flat collector | N/A | N/A
https://doi.org/10.1002/pen.24150 | PCL | 0 | 50 | THF:MeOH | 3:1 | N/A | N/A | N/A | N/A | N/A | N/A | N/A | N/A | 0.2 | N/A | 0.2 | 0.2 | N/A | 8 | N/A | 20 | 23.5 | 1.5 | N/A | N/A | 1050 | 650 | N/A | N/A | N/A | Flat collector | N/A | N/A
https://doi.org/10.1002/pen.24150 | PCL | 0 | 50 | THF:MeOH | 3:1 | N/A | N/A | N/A | N/A | N/A | N/A | N/A | N/A | 0.5 | N/A | 0.5 | 0.5 | N/A | 8 | N/A | 20 | 23.5 | 1.5 | N/A | N/A | 600 | 400 | N/A | N/A | N/A | Flat collector | N/A | N/A
https://doi.org/10.1002/pen.24150 | PCL | 0 | 50 | THF:MeOH | 3:1 | N/A | N/A | N/A | N/A | N/A | N/A | N/A | N/A | 1 | N/A | 1 | 1 | N/A | 8 | N/A | 20 | 23.5 | 1.5 | N/A | N/A | 700 | 400 | N/A | N/A | N/A | Flat collector | N/A | N/A
https://doi.org/10.1002/pen.24150 | PCL | 0 | 50 | THF:MeOH | 3:1 | N/A | N/A | N/A | N/A | N/A | N/A | N/A | N/A | 1.5 | N/A | 1.5 | 1.5 | N/A | 8 | N/A | 20 | 23.5 | 1.5 | N/A | N/A | 900 | 500 | N/A | N/A | N/A | Flat collector | N/A | N/A
https://doi.org/10.1002/pen.24150 | PCL | 0 | 50 | THF:MeOH | 3:1 | N/A | N/A | N/A | N/A | N/A | N/A | N/A | N/A | 0.5 | N/A | 0.5 | 0.5 | N/A | 8 | N/A | 20 | 23.5 | 1.5 | N/A | N/A | 1200 | 400 | N/A | N/A | N/A | Flat collector | N/A | N/A
https://doi.org/10.1002/pen.24150 | PCL | 0 | 50 | THF:MeOH | 3:1 | N/A | N/A | N/A | N/A | N/A | N/A | N/A | N/A | 0.5 | N/A | 0.5 | 0.5 | N/A | 8 | N/A | 20 | 23.5 | 1.5 | N/A | N/A | 600 | 400 | N/A | N/A | N/A | Flat collector | N/A | N/A
https://doi.org/10.1002/pen.24150 | PCL | 0 | 50 | THF:MeOH | 3:1 | N/A | N/A | N/A | N/A | N/A | N/A | N/A | N/A | 0.5 | N/A | 0.5 | 0.5 | N/A | 8 | N/A | 20 | 23.5 | 1.5 | N/A | N/A | 550 | 200 | N/A | N/A | N/A | Flat collector | N/A | N/A
https://doi.org/10.1002/pen.24150 | PCL | 0 | 50 | THF:MeOH | 3:1 | N/A | N/A | N/A | N/A | N/A | N/A | N/A | N/A | 0.5 | N/A | 0.5 | 0.5 | N/A | 8 | N/A | 20 | 23.5 | 1.5 | N/A | N/A | 550 | 300 | N/A | N/A | N/A | Flat collector | N/A | N/A
doi:10.1166/jnn.2019.16605 | PCL | 0 | N/A | Chloroform:EtOH | 9:1 | N/A | N/A | 28 | N/A | N/A | N/A | 18 | N/A | 0.7 | N/A | 22 | N/A | N/A | 20 | N/A | 4 | 23 | N/A | 61 | N/A | 400 | N/A | N/A | N/A | Beads | Flat collector | N/A | N/A
doi:10.1166/jnn.2019.16605 | PCL | 0 | N/A | Chloroform:EtOH | 9:1 | N/A | N/A | 28 | N/A | N/A | N/A | 18 | N/A | 0.7 | N/A | 22 | N/A | N/A | 25 | N/A | 4 | 23 | N/A | 61 | N/A | 300 | N/A | N/A | N/A | Beads | Flat collector | N/A | N/A
doi:10.1166/jnn.2019.16605 | PCL | 0 | N/A | Chloroform:EtOH | 9:1 | N/A | N/A | 28 | N/A | N/A | N/A | 18 | N/A | 0.7 | N/A | 22 | N/A | N/A | 30 | N/A | 4 | 23 | N/A | 61 | N/A | 300 | N/A | N/A | N/A | Beads | Flat collector | N/A | N/A
doi:10.1166/jnn.2019.16605 | PCL | 0 | N/A | Chloroform:EtOH | 9:1 | N/A | N/A | 29 | N/A | N/A | N/A | 38 | N/A | 0.7 | N/A | 22 | N/A | N/A | 20 | N/A | 6 | 23 | N/A | 61 | N/A | 430 | N/A | N/A | N/A | Beads | Flat collector | N/A | N/A
doi:10.1166/jnn.2019.16605 | PCL | 0 | N/A | Chloroform:EtOH | 9:1 | N/A | N/A | 29 | N/A | N/A | N/A | 38 | N/A | 0.7 | N/A | 22 | N/A | N/A | 25 | N/A | 6 | 23 | N/A | 61 | N/A | 490 | N/A | N/A | N/A | Beads | Flat collector | N/A | N/A
doi:10.1166/jnn.2019.16605 | PCL | 0 | N/A | Chloroform:EtOH | 9:1 | N/A | N/A | 29 | N/A | N/A | N/A | 38 | N/A | 0.7 | N/A | 22 | N/A | N/A | 30 | N/A | 6 | 23 | N/A | 61 | N/A | 530 | N/A | N/A | N/A | Beads | Flat collector | N/A | N/A
doi:10.1166/jnn.2019.16605 | PCL | 0 | N/A | Chloroform:EtOH | 9:1 | N/A | N/A | 30 | N/A | N/A | N/A | 116 | N/A | 0.7 | N/A | 22 | N/A | N/A | 20 | N/A | 9 | 23 | N/A | 61 | N/A | 400 | N/A | N/A | N/A | Beads | Flat collector | N/A | N/A
doi:10.1166/jnn.2019.16605 | PCL | 0 | N/A | Chloroform:EtOH | 9:1 | N/A | N/A | 30 | N/A | N/A | N/A | 116 | N/A | 0.7 | N/A | 22 | N/A | N/A | 25 | N/A | 9 | 23 | N/A | 61 | N/A | 380 | N/A | N/A | N/A | Beads | Flat collector | N/A | N/A
doi:10.1166/jnn.2019.16605 | PCL | 0 | N/A | Chloroform:EtOH | 9:1 | N/A | N/A | 30 | N/A | N/A | N/A | 116 | N/A | 0.7 | N/A | 22 | N/A | N/A | 30 | N/A | 9 | 23 | N/A | 61 | N/A | 550 | N/A | N/A | N/A | Beads | Flat collector | N/A | N/A
doi:10.1166/jnn.2019.16605 | PCL | 0 | N/A | Chloroform:EtOH | 9:1 | N/A | N/A | 30 | N/A | N/A | N/A | 360 | N/A | 0.7 | N/A | 22 | N/A | N/A | 20 | N/A | 12 | 23 | N/A | 61 | N/A | 620 | N/A | N/A | N/A | Fibers | Flat collector | N/A | N/A
doi:10.1166/jnn.2019.16605 | PCL | 0 | N/A | Chloroform:EtOH | 9:1 | N/A | N/A | 30 | N/A | N/A | N/A | 360 | N/A | 0.7 | N/A | 22 | N/A | N/A | 25 | N/A | 12 | 23 | N/A | 61 | N/A | 730 | N/A | N/A | N/A | Fibers | Flat collector | N/A | N/A
doi:10.1166/jnn.2019.16605 | PCL | 0 | N/A | Chloroform:EtOH | 9:1 | N/A | N/A | 30 | N/A | N/A | N/A | 360 | N/A | 0.7 | N/A | 22 | N/A | N/A | 30 | N/A | 12 | 23 | N/A | 61 | N/A | 570 | N/A | N/A | N/A | Fibers | Flat collector | N/A | N/A
doi:10.1166/jnn.2019.16605 | PCL | 0 | N/A | Chloroform:EtOH | 9:1 | N/A | N/A | 33 | N/A | N/A | N/A | 644 | N/A | 0.7 | N/A | 22 | N/A | N/A | 20 | N/A | 15 | 23 | N/A | 61 | N/A | 1000 | N/A | N/A | N/A | Fibers | Flat collector | N/A | N/A
doi:10.1166/jnn.2019.16605 | PCL | 0 | N/A | Chloroform:EtOH | 9:1 | N/A | N/A | 33 | N/A | N/A | N/A | 644 | N/A | 0.7 | N/A | 22 | N/A | N/A | 25 | N/A | 15 | 23 | N/A | 61 | N/A | 980 | N/A | N/A | N/A | Fibers | Flat collector | N/A | N/A
doi:10.1166/jnn.2019.16605 | PCL | 0 | N/A | Chloroform:EtOH | 9:1 | N/A | N/A | 33 | N/A | N/A | N/A | 644 | N/A | 0.7 | N/A | 22 | N/A | N/A | 30 | N/A | 15 | 23 | N/A | 61 | N/A | 600 | N/A | N/A | N/A | Fibers | Flat collector | N/A | N/A
doi:10.1166/jnn.2019.16605 | PCL | 0 | N/A | Chloroform:EtOH | 9:1 | N/A | N/A | 34 | N/A | N/A | N/A | 1428 | N/A | 0.7 | N/A | 22 | N/A | N/A | 20 | N/A | 18 | 23 | N/A | 61 | N/A | 600 | N/A | N/A | N/A | Ribbons and fused fibers | Flat collector | N/A | N/A
doi:10.1166/jnn.2019.16605 | PCL | 0 | N/A | Chloroform:EtOH | 9:1 | N/A | N/A | 34 | N/A | N/A | N/A | 1428 | N/A | 0.7 | N/A | 22 | N/A | N/A | 25 | N/A | 18 | 23 | N/A | 61 | N/A | 580 | N/A | N/A | N/A | Ribbons and fused fibers | Flat collector | N/A | N/A
doi:10.1166/jnn.2019.16605 | PCL | 0 | N/A | Chloroform:EtOH | 9:1 | N/A | N/A | 34 | N/A | N/A | N/A | 1428 | N/A | 0.7 | N/A | 22 | N/A | N/A | 30 | N/A | 18 | 23 | N/A | 61 | N/A | 750 | N/A | N/A | N/A | Ribbons and fused fibers | Flat collector | N/A | N/A
doi:10.1166/jnn.2019.16605 | PCL | 0 | N/A | Chloroform:EtOH | 9:1 | N/A | N/A | 36 | N/A | N/A | N/A | 1784 | N/A | 0.7 | N/A | 22 | N/A | N/A | 20 | N/A | 21 | 23 | N/A | 61 | N/A | 1420 | N/A | N/A | N/A | Ribbons and fused fibers | Flat collector | N/A | N/A
doi:10.1166/jnn.2019.16605 | PCL | 0 | N/A | Chloroform:EtOH | 9:1 | N/A | N/A | 36 | N/A | N/A | N/A | 1784 | N/A | 0.7 | N/A | 22 | N/A | N/A | 25 | N/A | 21 | 23 | N/A | 61 | N/A | 1550 | N/A | N/A | N/A | Ribbons and fused fibers | Flat collector | N/A | N/A
doi:10.1166/jnn.2019.16605 | PCL | 0 | N/A | Chloroform:EtOH | 9:1 | N/A | N/A | 36 | N/A | N/A | N/A | 1784 | N/A | 0.7 | N/A | 22 | N/A | N/A | 30 | N/A | 21 | 23 | N/A | 61 | N/A | 1600 | N/A | N/A | N/A | Ribbons and fused fibers | Flat collector | N/A | N/A
doi:10.1166/jnn.2019.16605 | PCL | 0 | N/A | Chloroform:EtOH | 9:1 | N/A | N/A | 38 | N/A | N/A | N/A | 6035 | N/A | 0.7 | N/A | 22 | N/A | N/A | 20 | N/A | 24 | 23 | N/A | 61 | N/A | 1710 | N/A | N/A | N/A | Ribbons and fused fibers | Flat collector | N/A | N/A
doi:10.1166/jnn.2019.16605 | PCL | 0 | N/A | Chloroform:EtOH | 9:1 | N/A | N/A | 38 | N/A | N/A | N/A | 6035 | N/A | 0.7 | N/A | 22 | N/A | N/A | 25 | N/A | 24 | 23 | N/A | 61 | N/A | 1730 | N/A | N/A | N/A | Ribbons and fused fibers | Flat collector | N/A | N/A
doi:10.1166/jnn.2019.16605 | PCL | 0 | N/A | Chloroform:EtOH | 9:1 | N/A | N/A | 38 | N/A | N/A | N/A | 6035 | N/A | 0.7 | N/A | 22 | N/A | N/A | 30 | N/A | 24 | 23 | N/A | 61 | N/A | 1850 | N/A | N/A | N/A | Ribbons and fused fibers | Flat collector | N/A | N/A
doi:10.1166/jnn.2019.16605 | PCL | 0 | N/A | Chloroform:DMF | 9:1 | N/A | N/A | 32 | N/A | N/A | N/A | 34 | N/A | 0.7 | N/A | 22 | N/A | N/A | 20 | N/A | 4 | 23 | N/A | 61 | N/A | 350 | N/A | N/A | N/A | Beads | Flat collector | N/A | N/A
doi:10.1166/jnn.2019.16605 | PCL | 0 | N/A | Chloroform:DMF | 9:1 | N/A | N/A | 32 | N/A | N/A | N/A | 34 | N/A | 0.7 | N/A | 22 | N/A | N/A | 25 | N/A | 4 | 23 | N/A | 61 | N/A | 260 | N/A | N/A | N/A | Beads | Flat collector | N/A | N/A
doi:10.1166/jnn.2019.16605 | PCL | 0 | N/A | Chloroform:DMF | 9:1 | N/A | N/A | 32 | N/A | N/A | N/A | 34 | N/A | 0.7 | N/A | 22 | N/A | N/A | 30 | N/A | 4 | 23 | N/A | 61 | N/A | 180 | N/A | N/A | N/A | Beads | Flat collector | N/A | N/A
doi:10.1166/jnn.2019.16605 | PCL | 0 | N/A | Chloroform:DMF | 9:1 | N/A | N/A | 33 | N/A | N/A | N/A | 36 | N/A | 0.7 | N/A | 22 | N/A | N/A | 20 | N/A | 6 | 23 | N/A | 61 | N/A | 480 | N/A | N/A | N/A | Beads | Flat collector | N/A | N/A
doi:10.1166/jnn.2019.16605 | PCL | 0 | N/A | Chloroform:DMF | 9:1 | N/A | N/A | 33 | N/A | N/A | N/A | 36 | N/A | 0.7 | N/A | 22 | N/A | N/A | 25 | N/A | 6 | 23 | N/A | 61 | N/A | 350 | N/A | N/A | N/A | Beads | Flat collector | N/A | N/A
doi:10.1166/jnn.2019.16605 | PCL | 0 | N/A | Chloroform:DMF | 9:1 | N/A | N/A | 33 | N/A | N/A | N/A | 36 | N/A | 0.7 | N/A | 22 | N/A | N/A | 30 | N/A | 6 | 23 | N/A | 61 | N/A | 300 | N/A | N/A | N/A | Beads | Flat collector | N/A | N/A
doi:10.1166/jnn.2019.16605 | PCL | 0 | N/A | Chloroform:DMF | 9:1 | N/A | N/A | 33 | N/A | N/A | N/A | 105 | N/A | 0.7 | N/A | 22 | N/A | N/A | 20 | N/A | 9 | 23 | N/A | 61 | N/A | 460 | N/A | N/A | N/A | Beads | Flat collector | N/A | N/A
doi:10.1166/jnn.2019.16605 | PCL | 0 | N/A | Chloroform:DMF | 9:1 | N/A | N/A | 33 | N/A | N/A | N/A | 105 | N/A | 0.7 | N/A | 22 | N/A | N/A | 25 | N/A | 9 | 23 | N/A | 61 | N/A | 300 | N/A | N/A | N/A | Beads | Flat collector | N/A | N/A
doi:10.1166/jnn.2019.16605 | PCL | 0 | N/A | Chloroform:DMF | 9:1 | N/A | N/A | 33 | N/A | N/A | N/A | 105 | N/A | 0.7 | N/A | 22 | N/A | N/A | 30 | N/A | 9 | 23 | N/A | 61 | N/A | 350 | N/A | N/A | N/A | Beads | Flat collector | N/A | N/A
doi:10.1166/jnn.2019.16605 | PCL | 0 | N/A | Chloroform:DMF | 9:1 | N/A | N/A | 35 | N/A | N/A | N/A | 278 | N/A | 0.7 | N/A | 22 | N/A | N/A | 20 | N/A | 12 | 23 | N/A | 61 | N/A | 620 | N/A | N/A | N/A | Fibers | Flat collector | N/A | N/A
doi:10.1166/jnn.2019.16605 | PCL | 0 | N/A | Chloroform:DMF | 9:1 | N/A | N/A | 35 | N/A | N/A | N/A | 278 | N/A | 0.7 | N/A | 22 | N/A | N/A | 25 | N/A | 12 | 23 | N/A | 61 | N/A | 690 | N/A | N/A | N/A | Fibers | Flat collector | N/A | N/A
doi:10.1166/jnn.2019.16605 | PCL | 0 | N/A | Chloroform:DMF | 9:1 | N/A | N/A | 35 | N/A | N/A | N/A | 278 | N/A | 0.7 | N/A | 22 | N/A | N/A | 30 | N/A | 12 | 23 | N/A | 61 | N/A | 750 | N/A | N/A | N/A | Fibers | Flat collector | N/A | N/A
doi:10.1166/jnn.2019.16605 | PCL | 0 | N/A | Chloroform:DMF | 9:1 | N/A | N/A | 36 | N/A | N/A | N/A | 295 | N/A | 0.7 | N/A | 22 | N/A | N/A | 20 | N/A | 15 | 23 | N/A | 61 | N/A | 680 | N/A | N/A | N/A | Fibers | Flat collector | N/A | N/A
doi:10.1166/jnn.2019.16605 | PCL | 0 | N/A | Chloroform:DMF | 9:1 | N/A | N/A | 36 | N/A | N/A | N/A | 295 | N/A | 0.7 | N/A | 22 | N/A | N/A | 25 | N/A | 15 | 23 | N/A | 61 | N/A | 880 | N/A | N/A | N/A | Fibers | Flat collector | N/A | N/A
doi:10.1166/jnn.2019.16605 | PCL | 0 | N/A | Chloroform:DMF | 9:1 | N/A | N/A | 36 | N/A | N/A | N/A | 295 | N/A | 0.7 | N/A | 22 | N/A | N/A | 30 | N/A | 15 | 23 | N/A | 61 | N/A | 900 | N/A | N/A | N/A | Fibers | Flat collector | N/A | N/A
doi:10.1166/jnn.2019.16605 | PCL | 0 | N/A | Chloroform:DMF | 9:1 | N/A | N/A | 38 | N/A | N/A | N/A | 929 | N/A | 0.7 | N/A | 22 | N/A | N/A | 20 | N/A | 18 | 23 | N/A | 61 | N/A | 990 | N/A | N/A | N/A | Fibers | Flat collector | N/A | N/A
doi:10.1166/jnn.2019.16605 | PCL | 0 | N/A | Chloroform:DMF | 9:1 | N/A | N/A | 38 | N/A | N/A | N/A | 929 | N/A | 0.7 | N/A | 22 | N/A | N/A | 25 | N/A | 18 | 23 | N/A | 61 | N/A | 890 | N/A | N/A | N/A | Fibers | Flat collector | N/A | N/A
doi:10.1166/jnn.2019.16605 | PCL | 0 | N/A | Chloroform:DMF | 9:1 | N/A | N/A | 38 | N/A | N/A | N/A | 929 | N/A | 0.7 | N/A | 22 | N/A | N/A | 30 | N/A | 18 | 23 | N/A | 61 | N/A | 1580 | N/A | N/A | N/A | Fibers | Flat collector | N/A | N/A
doi:10.1166/jnn.2019.16605 | PCL | 0 | N/A | Chloroform:DMF | 9:1 | N/A | N/A | 39 | N/A | N/A | N/A | 2600 | N/A | 0.7 | N/A | 22 | N/A | N/A | 20 | N/A | 21 | 23 | N/A | 61 | N/A | 1010 | N/A | N/A | N/A | Fibers | Flat collector | N/A | N/A
doi:10.1166/jnn.2019.16605 | PCL | 0 | N/A | Chloroform:DMF | 9:1 | N/A | N/A | 39 | N/A | N/A | N/A | 2600 | N/A | 0.7 | N/A | 22 | N/A | N/A | 25 | N/A | 21 | 23 | N/A | 61 | N/A | 910 | N/A | N/A | N/A | Fibers | Flat collector | N/A | N/A
doi:10.1166/jnn.2019.16605 | PCL | 0 | N/A | Chloroform:DMF | 9:1 | N/A | N/A | 39 | N/A | N/A | N/A | 2600 | N/A | 0.7 | N/A | 22 | N/A | N/A | 30 | N/A | 21 | 23 | N/A | 61 | N/A | 1090 | N/A | N/A | N/A | Fibers | Flat collector | N/A | N/A
doi:10.1166/jnn.2019.16605 | PCL | 0 | N/A | Chloroform:DMF | 9:1 | N/A | N/A | 39 | N/A | N/A | N/A | 3085 | N/A | 0.7 | N/A | 22 | N/A | N/A | 20 | N/A | 22 | 23 | N/A | 61 | N/A | 2900 | N/A | N/A | N/A | Fibers | Flat collector | N/A | N/A
doi:10.1166/jnn.2019.16605 | PCL | 0 | N/A | Chloroform:DMF | 9:1 | N/A | N/A | 39 | N/A | N/A | N/A | 3085 | N/A | 0.7 | N/A | 22 | N/A | N/A | 25 | N/A | 22 | 23 | N/A | 61 | N/A | 4010 | N/A | N/A | N/A | Fibers | Flat collector | N/A | N/A
doi:10.1166/jnn.2019.16605 | PCL | 0 | N/A | Chloroform:DMF | 9:1 | N/A | N/A | 39 | N/A | N/A | N/A | 3085 | N/A | 0.7 | N/A | 22 | N/A | N/A | 30 | N/A | 22 | 23 | N/A | 61 | N/A | 4100 | N/A | N/A | N/A | Fibers | Flat collector | N/A | N/A
https://doi.org/10.3390/bioengineering5010008 | PCL | 0 | 80 | Formic acid:acetic acid | 1:3 | N/A | N/A | N/A | N/A | N/A | N/A | N/A | N/A | 2 | N/A | N/A | 12.5 | N/A | 25 | N/A | 100 mg/mL PCL | N/A | N/A | N/A | N/A | 820 | 520 | N/A | N/A | Nanofibers | Rolling drum | 100 | N/A
https://doi.org/10.1021/la702449k | PCL | 0 | 80 | 11wt% PCL in DMF/MC (60/40) with 0.25 wt% Rhodamine 610 dye (relative to polymer) | N/A | N/A | N/A | N/A | N/A | N/A | N/A | N/A | N/A | 1 | N/A | N/A | 14 | N/A | 12.5 | N/A | N/A | 23.5 | 1.5 | 21 | 2 | 500 | N/A | N/A | Random | N/A | Flat collector | N/A | N/A
https://doi.org/10.1021/la702449k | PCL | 0 | 80 | 13wt% PCL in DMF/MC (60/40) with 0.23 wt% Rhodamine 610 dye (relative to polymer) | N/A | N/A | N/A | N/A | N/A | N/A | N/A | N/A | N/A | 1 | N/A | N/A | 14 | N/A | 13.5 | N/A | N/A | 23.5 | 1.5 | 21 | 2 | 650 | N/A | N/A | Random | N/A | Flat collector | N/A | N/A
https://doi.org/10.1021/la702449k | PCL | 0 | 80 | 15wt% PCL in DMF/MC (60/40) with 0.23 wt% Rhodamine 610 dye (relative to polymer) | N/A | N/A | N/A | N/A | N/A | N/A | N/A | N/A | N/A | 1 | N/A | N/A | 12 | N/A | 13.5 | N/A | N/A | 23.5 | 1.5 | 21 | 2 | 700 | N/A | N/A | Random | N/A | Flat collector | N/A | N/A
DOI10.1007/s00521-017-2996-6 | PCL | 0 | N/A | DMF | N/A | N/A | N/A | N/A | N/A | N/A | N/A | N/A | N/A | 0.5 | N/A | 21 | 10 | N/A | 18 | N/A | 10 w/v% | N/A | N/A | N/A | N/A | 324 | N/A | N/A | N/A | N/A | Rotating | 100 | N/A
DOI10.1007/s00521-017-2996-6 | PCL | 0 | N/A | DMF | N/A | N/A | N/A | N/A | N/A | N/A | N/A | N/A | N/A | 0.5 | N/A | 21 | 12 | N/A | 18 | N/A | 12 w/v% | N/A | N/A | N/A | N/A | 402 | N/A | N/A | N/A | N/A | Rotating | 100 | N/A
DOI10.1007/s00521-017-2996-6 | PCL | 0 | N/A | DMF | N/A | N/A | N/A | N/A | N/A | N/A | N/A | N/A | N/A | 0.5 | N/A | 21 | 8 | N/A | 18 | N/A | 12w/v% | N/A | N/A | N/A | N/A | 485 | N/A | N/A | N/A | N/A | Rotating | 100 | N/A
DOI10.1007/s00521-017-2996-6 | PCL | 0 | N/A | DMF | N/A | N/A | N/A | N/A | N/A | N/A | N/A | N/A | N/A | 0.5 | N/A | 21 | 10 | N/A | 15 | N/A | 8w/v% | N/A | N/A | N/A | N/A | 127 | N/A | N/A | N/A | N/A | Rotating | 100 | N/A
DOI10.1007/s00521-017-2996-6 | PCL | 0 | N/A | DMF | N/A | N/A | N/A | N/A | N/A | N/A | N/A | N/A | N/A | 0.5 | N/A | 21 | 10 | N/A | 21 | N/A | 12w/v% | N/A | N/A | N/A | N/A | 397 | N/A | N/A | N/A | N/A | Rotating | 100 | N/A
DOI10.1007/s00521-017-2996-6 | PCL | 0 | N/A | DMF | N/A | N/A | N/A | N/A | N/A | N/A | N/A | N/A | N/A | 0.5 | N/A | 21 | 10 | N/A | 21 | N/A | 8w/v% | N/A | N/A | N/A | N/A | 197 | N/A | N/A | N/A | N/A | Rotating | 100 | N/A
DOI10.1007/s00521-017-2996-6 | PCL | 0 | N/A | DMF | N/A | N/A | N/A | N/A | N/A | N/A | N/A | N/A | N/A | 0.5 | N/A | 21 | 8 | N/A | 18 | N/A | 8w/v% | N/A | N/A | N/A | N/A | 191 | N/A | N/A | N/A | N/A | Rotating | 100 | N/A
DOI10.1007/s00521-017-2996-6 | PCL | 0 | N/A | DMF | N/A | N/A | N/A | N/A | N/A | N/A | N/A | N/A | N/A | 0.5 | N/A | 21 | 12 | N/A | 21 | N/A | 10w/v% | N/A | N/A | N/A | N/A | 372 | N/A | N/A | N/A | N/A | Rotating | 100 | N/A
DOI10.1007/s00521-017-2996-6 | PCL | 0 | N/A | DMF | N/A | N/A | N/A | N/A | N/A | N/A | N/A | N/A | N/A | 0.5 | N/A | 21 | 10 | N/A | 18 | N/A | 10w/v% | N/A | N/A | N/A | N/A | 314 | N/A | N/A | N/A | N/A | Rotating | 100 | N/A
DOI10.1007/s00521-017-2996-6 | PCL | 0 | N/A | DMF | N/A | N/A | N/A | N/A | N/A | N/A | N/A | N/A | N/A | 0.5 | N/A | 21 | 12 | N/A | 18 | N/A | 8w/v% | N/A | N/A | N/A | N/A | 320 | N/A | N/A | N/A | N/A | Rotating | 100 | N/A
DOI10.1007/s00521-017-2996-6 | PCL | 0 | N/A | DMF | N/A | N/A | N/A | N/A | N/A | N/A | N/A | N/A | N/A | 0.5 | N/A | 21 | 10 | N/A | 18 | N/A | 10w/v% | N/A | N/A | N/A | N/A | 317 | N/A | N/A | N/A | N/A | Rotating | 100 | N/A
DOI10.1007/s00521-017-2996-6 | PCL | 0 | N/A | DMF | N/A | N/A | N/A | N/A | N/A | N/A | N/A | N/A | N/A | 0.5 | N/A | 21 | 8 | N/A | 15 | N/A | 10w/v% | N/A | N/A | N/A | N/A | 287 | N/A | N/A | N/A | N/A | Rotating | 100 | N/A
DOI10.1007/s00521-017-2996-6 | PCL | 0 | N/A | DMF | N/A | N/A | N/A | N/A | N/A | N/A | N/A | N/A | N/A | 0.5 | N/A | 21 | 10 | N/A | 18 | N/A | 10w/v% | N/A | N/A | N/A | N/A | 324 | N/A | N/A | N/A | N/A | Rotating | 100 | N/A
DOI10.1007/s00521-017-2996-6 | PCL | 0 | N/A | DMF | N/A | N/A | N/A | N/A | N/A | N/A | N/A | N/A | N/A | 0.5 | N/A | 21 | 12 | N/A | 15 | N/A | 10w/v% | N/A | N/A | N/A | N/A | 298 | N/A | N/A | N/A | N/A | Rotating | 100 | N/A
DOI10.1007/s00521-017-2996-6 | PCL | 0 | N/A | DMF | N/A | N/A | N/A | N/A | N/A | N/A | N/A | N/A | N/A | 0.5 | N/A | 21 | 10 | N/A | 15 | N/A | 12w/v% | N/A | N/A | N/A | N/A | 359 | N/A | N/A | N/A | N/A | Rotating | 100 | N/A
DOI10.1007/s00521-017-2996-6 | PCL | 0 | N/A | DMF | N/A | N/A | N/A | N/A | N/A | N/A | N/A | N/A | N/A | 0.5 | N/A | 21 | 10 | N/A | 18 | N/A | 10w/v% | N/A | N/A | N/A | N/A | 313 | N/A | N/A | N/A | N/A | Rotating | 100 | N/A
DOI10.1007/s00521-017-2996-6 | PCL | 0 | N/A | DMF | N/A | N/A | N/A | N/A | N/A | N/A | N/A | N/A | N/A | 0.5 | N/A | 21 | 8 | N/A | 21 | N/A | 10w/v% | N/A | N/A | N/A | N/A | 348 | N/A | N/A | N/A | N/A | Rotating | 100 | N/A
DOI 10.1007/s13205-016-0531-6 | PCL | 0 | 80 | Formic acid | N/A | N/A | N/A | N/A | N/A | N/A | N/A | N/A | N/A | 1 | N/A | 23 | 10 | N/A | 17 | N/A | 14 | N/A | N/A | N/A | N/A | 88 | 28 | N/A | N/A | Fibers | Flat collector | N/A | N/A
DOI 10.1007/s13205-016-0531-6 | PCL/Ag | 1 | 80 | Formic acid | N/A | N/A | N/A | N/A | N/A | N/A | N/A | N/A | N/A | 1 | N/A | 23 | 10 | N/A | 17 | N/A | 14 | N/A | N/A | N/A | N/A | 156 | 41 | N/A | N/A | Fibers | Flat collector | N/A | N/A
https://doi.org/10.1002/app.52131 | PCL (propolis 0 wt%) | 1 | 80 | Chloroform/ethanol | 7:3 (vol/vol) | N/A | N/A | N/A | N/A | N/A | N/A | N/A | N/A | 0.3 | N/A | 20 | 13.5 | N/A | 18 | N/A | 8wt% PCL | 21 | 2 | 55 | 5 | 638 | 272 | N/A | N/A | N/A | Flat collector | N/A | N/A
https://doi.org/10.1002/app.52131 | PCL (propolis 0 wt%) | 1 | 80 | Chloroform/ethanol | 7:3 (vol/vol) | N/A | N/A | N/A | N/A | N/A | N/A | N/A | N/A | 0.3 | N/A | 20 | 10 | N/A | 15 | N/A | 8wt% PCL | 21 | 2 | 55 | 5 | 722 | 477 | N/A | N/A | N/A | Flat collector | N/A | N/A
https://doi.org/10.1002/app.52131 | PCL (propolis 0 wt%) | 1 | 80 | Chloroform/ethanol | 7:3 (vol/vol) | N/A | N/A | N/A | N/A | N/A | N/A | N/A | N/A | 0.5 | N/A | 20 | 13.5 | N/A | 15 | N/A | 8wt% PCL | 21 | 2 | 55 | 5 | 617 | 414 | N/A | N/A | N/A | Flat collector | N/A | N/A
https://doi.org/10.1002/app.52131 | PCL (propolis 0 wt%) | 1 | 80 | Chloroform/ethanol | 7:3 (vol/vol) | N/A | N/A | N/A | N/A | N/A | N/A | N/A | N/A | 0.3 | N/A | 20 | 17 | N/A | 15 | N/A | 8wt% PCL | 21 | 2 | 55 | 5 | 782 | 442 | N/A | N/A | N/A | Flat collector | N/A | N/A
https://doi.org/10.1002/app.52131 | PCL (propolis 0 wt%) | 1 | 80 | Chloroform/ethanol | 7:3 (vol/vol) | N/A | N/A | N/A | N/A | N/A | N/A | N/A | N/A | 0.3 | N/A | 20 | 13.5 | N/A | 12 | N/A | 8wt% PCL | 21 | 2 | 55 | 5 | 602 | 365 | N/A | N/A | N/A | Flat collector | N/A | N/A
https://doi.org/10.1002/app.52131 | PCL (propolis 0 wt%) | 1 | 80 | Chloroform/ethanol | 7:3 (vol/vol) | N/A | N/A | N/A | N/A | N/A | N/A | N/A | N/A | 0.1 | N/A | 20 | 13.5 | N/A | 15 | N/A | 8wt% PCL | 21 | 2 | 55 | 5 | 616 | 326 | N/A | N/A | N/A | Flat collector | N/A | N/A
https://doi.org/10.1002/app.52131 | PCL (propolis 7 wt%) | 1 | 80 | Chloroform/ethanol | 7:3 (vol/vol) | N/A | N/A | N/A | N/A | N/A | N/A | N/A | N/A | 0.3 | N/A | 20 | 13.5 | N/A | 18 | N/A | 8wt% PCL | 21 | 2 | 55 | 5 | 551 | 156 | N/A | N/A | N/A | Flat collector | N/A | N/A
DOI 10.1007/s10856-013-4893-6 | PCL / PVP (0/100) | 1 | 80 for PCL; 360 for PVP | Chloroform/DMF | 4:1 (vol%) | N/A | N/A | N/A | N/A | N/A | N/A | N/A | N/A | 0.75 | N/A | 18 | 10 | N/A | 20 | N/A | 15% (w/v) | 22.25 | 0 | N/A | N/A | 950 | N/A | N/A | N/A | Nanofibers | Flat collector | N/A | N/A
DOI 10.1007/s10856-013-4893-6 | PCL / PVP (100/0) | 1 | 80 for PCL; 360 for PVP | Chloroform/DMF | 4:1 (vol%) | N/A | N/A | N/A | N/A | N/A | N/A | N/A | N/A | 0.75 | N/A | 18 | 10 | N/A | 10 | N/A | 20% (w/v) | 22.25 | 0 | N/A | N/A | 1200 | N/A | N/A | N/A | Micro-fibers | Flat collector | N/A | N/A
DOI 10.1007/s10856-013-4893-6 | PCL / PVP (40/60) | 1 | 80 for PCL; 360 for PVP | Chloroform/DMF | 4:1 (vol%) | N/A | N/A | N/A | N/A | N/A | N/A | N/A | N/A | 0.75 | N/A | 18 | 10 | N/A | 10 | N/A | 15% (w/v) | 22.25 | 0 | N/A | N/A | 1270 | N/A | N/A | N/A | Micro-fibers | Flat collector | N/A | N/A
DOI 10.1007/s10856-013-4893-6 | PCL / PVP (50/50) | 1 | 80 for PCL; 360 for PVP | Chloroform/DMF | 4:1 (vol%) | N/A | N/A | N/A | N/A | N/A | N/A | N/A | N/A | 0.75 | N/A | 18 | 10 | N/A | 10 | N/A | 15% (w/v) | 22.25 | 0 | N/A | N/A | 1560 | N/A | N/A | N/A | Micro-fibers | Flat collector | N/A | N/A
DOI 10.1007/s10856-013-4893-6 | PCL / PVP (60/40) | 1 | 80 for PCL; 360 for PVP | Chloroform/DMF | 4:1 (vol%) | N/A | N/A | N/A | N/A | N/A | N/A | N/A | N/A | 0.75 | N/A | 18 | 10 | N/A | 10 | N/A | 15% (w/v) | 22.25 | 0 | N/A | N/A | 1880 | N/A | N/A | N/A | Micro-fibers | Flat collector | N/A | N/A
DOI 10.1007/s10856-013-4893-6 | PCL / PVP (80/20) | 1 | 80 for PCL; 360 for PVP | Chloroform/DMF | 4:1 (vol%) | N/A | N/A | N/A | N/A | N/A | N/A | N/A | N/A | 0.75 | N/A | 18 | 10 | N/A | 10 | N/A | 15% (w/v) | 22.25 | 0 | N/A | N/A | 1440 | N/A | N/A | N/A | Micro-fibers | Flat collector | N/A | N/A
DOI 10.1007/s10856-013-4893-6 | PCL / PVP (90/10) | 1 | 80 for PCL; 360 for PVP | Chloroform/DMF | 4:1 (vol%) | N/A | N/A | N/A | N/A | N/A | N/A | N/A | N/A | 0.75 | N/A | 18 | 10 | N/A | 10 | N/A | 20% (w/v) | 22.25 | 0 | N/A | N/A | 1480 | N/A | N/A | N/A | Micro-fibers | Flat collector | N/A | N/A
https://doi.org/10.2147/IJN.S55720 | PCL /Chitosan | 1 | 80 | HFIP | N/A | N/A | N/A | N/A | N/A | N/A | N/A | N/A | N/A | 0.4 | N/A | 21 | 10.5 | N/A | 15 | N/A | PCL: 10, chitosan: 0.5 | N/A | N/A | N/A | N/A | 432 | 207 | N/A | N/A | Fibers | Flat collector | N/A | N/A
https://doi.org/10.1002/app.52131 | PCL(propolis 3,5 wt%) | 1 | 80 | Chloroform/ethanol | 7:3 (vol/vol) | N/A | N/A | N/A | N/A | N/A | N/A | N/A | N/A | 0.5 | N/A | 20 | 13.5 | N/A | 12 | N/A | 8wt% PCL | 21 | 2 | 55 | 5 | 763 | 429 | N/A | N/A | N/A | Flat collector | N/A | N/A
https://doi.org/10.1002/app.52131 | PCL(propolis 3,5 wt%) | 1 | 80 | Chloroform/ethanol | 7:3 (vol/vol) | N/A | N/A | N/A | N/A | N/A | N/A | N/A | N/A | 0.3 | N/A | 20 | 10 | N/A | 18 | N/A | 8wt% PCL | 21 | 2 | 55 | 5 | 1054 | 406 | N/A | N/A | N/A | Flat collector | N/A | N/A
https://doi.org/10.1002/app.52131 | PCL(propolis 3,5 wt%) | 1 | 80 | Chloroform/ethanol | 7:3 (vol/vol) | N/A | N/A | N/A | N/A | N/A | N/A | N/A | N/A | 0.1 | N/A | 20 | 13.5 | N/A | 12 | N/A | 8wt% PCL | 21 | 2 | 55 | 5 | 787 | 310 | N/A | N/A | N/A | Flat collector | N/A | N/A
https://doi.org/10.1002/app.52131 | PCL(propolis 3,5 wt%) | 1 | 80 | Chloroform/ethanol | 7:3 (vol/vol) | N/A | N/A | N/A | N/A | N/A | N/A | N/A | N/A | 0.3 | N/A | 20 | 13.5 | N/A | 15 | N/A | 8wt% PCL | 21 | 2 | 55 | 5 | 574 | 310 | N/A | N/A | N/A | Flat collector | N/A | N/A
https://doi.org/10.1002/app.52131 | PCL(propolis 3,5 wt%) | 1 | 80 | Chloroform/ethanol | 7:3 (vol/vol) | N/A | N/A | N/A | N/A | N/A | N/A | N/A | N/A | 0.1 | N/A | 20 | 13.5 | N/A | 18 | N/A | 8wt% PCL | 21 | 2 | 55 | 5 | 640 | 312 | N/A | N/A | N/A | Flat collector | N/A | N/A
https://doi.org/10.1002/app.52131 | PCL(propolis 3,5 wt%) | 1 | 80 | Chloroform/ethanol | 7:3 (vol/vol) | N/A | N/A | N/A | N/A | N/A | N/A | N/A | N/A | 0.5 | N/A | 20 | 10 | N/A | 15 | N/A | 8wt% PCL | 21 | 2 | 55 | 5 | 809 | 526 | N/A | N/A | N/A | Flat collector | N/A | N/A
https://doi.org/10.1002/app.52131 | PCL(propolis 3,5 wt%) | 1 | 80 | Chloroform/ethanol | 7:3 (vol/vol) | N/A | N/A | N/A | N/A | N/A | N/A | N/A | N/A | 0.3 | N/A | 20 | 10 | N/A | 12 | N/A | 8wt% PCL | 21 | 2 | 55 | 5 | 699 | 348 | N/A | N/A | N/A | Flat collector | N/A | N/A
https://doi.org/10.1002/app.52131 | PCL(propolis 3,5 wt%) | 1 | 80 | Chloroform/ethanol | 7:3 (vol/vol) | N/A | N/A | N/A | N/A | N/A | N/A | N/A | N/A | 0.3 | N/A | 20 | 13.5 | N/A | 15 | N/A | 8wt% PCL | 21 | 2 | 55 | 5 | 576 | 260 | N/A | N/A | N/A | Flat collector | N/A | N/A
https://doi.org/10.1002/app.52131 | PCL(propolis 3,5 wt%) | 1 | 80 | Chloroform/ethanol | 7:3 (vol/vol) | N/A | N/A | N/A | N/A | N/A | N/A | N/A | N/A | 0.1 | N/A | 20 | 10 | N/A | 15 | N/A | 8wt% PCL | 21 | 2 | 55 | 5 | 614 | 230 | N/A | N/A | N/A | Flat collector | N/A | N/A
https://doi.org/10.1002/app.52131 | PCL(propolis 3,5 wt%) | 1 | 80 | Chloroform/ethanol | 7:3 (vol/vol) | N/A | N/A | N/A | N/A | N/A | N/A | N/A | N/A | 0.3 | N/A | 20 | 17 | N/A | 12 | N/A | 8wt% PCL | 21 | 2 | 55 | 5 | 773 | 332 | N/A | N/A | N/A | Flat collector | N/A | N/A
https://doi.org/10.1002/app.52131 | PCL(propolis 3,5 wt%) | 1 | 80 | Chloroform/ethanol | 7:3 (vol/vol) | N/A | N/A | N/A | N/A | N/A | N/A | N/A | N/A | 0.3 | N/A | 20 | 13.5 | N/A | 15 | N/A | 8wt% PCL | 21 | 2 | 55 | 5 | 508 | 253 | N/A | N/A | N/A | Flat collector | N/A | N/A
https://doi.org/10.1002/app.52131 | PCL(propolis 3,5 wt%) | 1 | 80 | Chloroform/ethanol | 7:3 (vol/vol) | N/A | N/A | N/A | N/A | N/A | N/A | N/A | N/A | 0.3 | N/A | 20 | 13.5 | N/A | 15 | N/A | 8wt% PCL | 21 | 2 | 55 | 5 | 590 | 337 | N/A | N/A | N/A | Flat collector | N/A | N/A
https://doi.org/10.1002/app.52131 | PCL(propolis 3,5 wt%) | 1 | 80 | Chloroform/ethanol | 7:3 (vol/vol) | N/A | N/A | N/A | N/A | N/A | N/A | N/A | N/A | 0.3 | N/A | 20 | 17 | N/A | 18 | N/A | 8wt% PCL | 21 | 2 | 55 | 5 | 592 | 249 | N/A | N/A | N/A | Flat collector | N/A | N/A
https://doi.org/10.1002/app.52131 | PCL(propolis 3,5 wt%) | 1 | 80 | Chloroform/ethanol | 7:3 (vol/vol) | N/A | N/A | N/A | N/A | N/A | N/A | N/A | N/A | 0.5 | N/A | 20 | 17 | N/A | 15 | N/A | 8wt% PCL | 21 | 2 | 55 | 5 | 794 | 453 | N/A | N/A | N/A | Flat collector | N/A | N/A
https://doi.org/10.1002/app.52131 | PCL(propolis 3,5 wt%) | 1 | 80 | Chloroform/ethanol | 7:3 (vol/vol) | N/A | N/A | N/A | N/A | N/A | N/A | N/A | N/A | 0.5 | N/A | 20 | 13.5 | N/A | 18 | N/A | 8wt% PCL | 21 | 2 | 55 | 5 | 739 | 462 | N/A | N/A | N/A | Flat collector | N/A | N/A
https://doi.org/10.1002/app.52131 | PCL(propolis 3,5 wt%) | 1 | 80 | Chloroform/ethanol | 7:3 (vol/vol) | N/A | N/A | N/A | N/A | N/A | N/A | N/A | N/A | 0.1 | N/A | 20 | 17 | N/A | 15 | N/A | 8wt% PCL | 21 | 2 | 55 | 5 | 621 | 230 | N/A | N/A | N/A | Flat collector | N/A | N/A
https://doi.org/10.1002/app.52131 | PCL(propolis 7 wt%) | 1 | 80 | Chloroform/ethanol | 7:3 (vol/vol) | N/A | N/A | N/A | N/A | N/A | N/A | N/A | N/A | 0.3 | N/A | 20 | 17 | N/A | 15 | N/A | 8wt% PCL | 21 | 2 | 55 | 5 | 632 | 205 | N/A | N/A | N/A | Flat collector | N/A | N/A
https://doi.org/10.1002/app.52131 | PCL(propolis 7 wt%) | 1 | 80 | Chloroform/ethanol | 7:3 (vol/vol) | N/A | N/A | N/A | N/A | N/A | N/A | N/A | N/A | 0.3 | N/A | 20 | 10 | N/A | 15 | N/A | 8wt% PCL | 21 | 2 | 55 | 5 | 611 | 154 | N/A | N/A | N/A | Flat collector | N/A | N/A
https://doi.org/10.1002/app.52131 | PCL(propolis 7 wt%) | 1 | 80 | Chloroform/ethanol | 7:3 (vol/vol) | N/A | N/A | N/A | N/A | N/A | N/A | N/A | N/A | 0.5 | N/A | 20 | 13.5 | N/A | 15 | N/A | 8wt% PCL | 21 | 2 | 55 | 5 | 644 | 191 | N/A | N/A | N/A | Flat collector | N/A | N/A
https://doi.org/10.1002/app.52131 | PCL(propolis 7 wt%) | 1 | 80 | Chloroform/ethanol | 7:3 (vol/vol) | N/A | N/A | N/A | N/A | N/A | N/A | N/A | N/A | 0.3 | N/A | 20 | 13.5 | N/A | 12 | N/A | 8wt% PCL | 21 | 2 | 55 | 5 | 582 | 179 | N/A | N/A | N/A | Flat collector | N/A | N/A
https://doi.org/10.1002/app.52131 | PCL(propolis 7 wt%) | 1 | 80 | Chloroform/ethanol | 7:3 (vol/vol) | N/A | N/A | N/A | N/A | N/A | N/A | N/A | N/A | 0.3 | N/A | 20 | 13.5 | N/A | 15 | N/A | 8wt% PCL | 21 | 2 | 55 | 5 | 568 | 276 | N/A | N/A | N/A | Flat collector | N/A | N/A
https://doi.org/10.1002/app.52131 | PCL(propolis 7 wt%) | 1 | 80 | Chloroform/ethanol | 7:3 (vol/vol) | N/A | N/A | N/A | N/A | N/A | N/A | N/A | N/A | 0.1 | N/A | 20 | 13.5 | N/A | 15 | N/A | 8wt% PCL | 21 | 2 | 55 | 5 | 532 | 147 | N/A | N/A | N/A | Flat collector | N/A | N/A
https://doi.org/10.1049/nbt2.12092 | PCL/SF (70/30) | 1 | N/A | Formic acid | N/A | N/A | N/A | N/A | N/A | N/A | N/A | N/A | N/A | N/A | N/A | N/A | 15 | N/A | 15 | N/A | N/A | N/A | N/A | N/A | N/A | 105 | 1 | N/A | N/A | Nanofibers only | Rolling drum | 0 | N/A
https://doi.org/10.1049/nbt2.12092 | PCL/SF (70/30) | 1 | N/A | Formic acid | N/A | N/A | N/A | N/A | N/A | N/A | N/A | N/A | N/A | N/A | N/A | N/A | 14 | N/A | 15 | N/A | N/A | N/A | N/A | N/A | N/A | 100 | 1 | N/A | N/A | Nanofibers only | Rolling drum | 0 | N/A
https://doi.org/10.1049/nbt2.12092 | PCL/SF (70/30) | 1 | N/A | Formic acid | N/A | N/A | N/A | N/A | N/A | N/A | N/A | N/A | N/A | N/A | N/A | N/A | 18 | N/A | 20 | N/A | N/A | N/A | N/A | N/A | N/A | 98 | 2 | N/A | N/A | Nanofibers only | Rolling drum | 0 | N/A
https://doi.org/10.1049/nbt2.12092 | PCL/SF/Allicin (70/30) | 1 | N/A | Formic acid | N/A | N/A | N/A | N/A | N/A | N/A | N/A | N/A | N/A | N/A | N/A | N/A | 15 | N/A | 15 | N/A | N/A | N/A | N/A | N/A | N/A | 93 | 1 | N/A | N/A | Nanofibers only | Rolling drum | 0 | N/A
https://doi.org/10.1049/nbt2.12092 | PCL/SF/Allicin (70/30) | 1 | N/A | Formic acid | N/A | N/A | N/A | N/A | N/A | N/A | N/A | N/A | N/A | N/A | N/A | N/A | 15 | N/A | 20 | N/A | N/A | N/A | N/A | N/A | N/A | 99 | 2 | N/A | N/A | Nanofibers only | Rolling drum | 0 | N/A
https://doi.org/10.1049/nbt2.12092 | PCL/SF/Allicin (70/30) | 1 | N/A | Formic acid | N/A | N/A | N/A | N/A | N/A | N/A | N/A | N/A | N/A | N/A | N/A | N/A | 18 | N/A | 20 | N/A | N/A | N/A | N/A | N/A | N/A | 111 | 1 | N/A | N/A | Nanofibers only | Rolling drum | 0 | N/A
https://doi.org/10.1002/app.25464 | PDLLA | 0 | N/A | 10% PDLLA (50 kDa) in acetone | N/A | N/A | N/A | N/A | N/A | N/A | N/A | N/A | N/A | 1.8 | N/A | 25 | 15 | N/A | 15 | N/A | N/A | 25 | 0 | 47.5 | 2.5 | 187 | 23 | 30.75601 | N/A | Nano-fibers with many beads | Flat collector | N/A | N/A
https://doi.org/10.1002/app.25464 | PDLLA | 0 | N/A | 20% PDLLA (100 kDa) in acetone/chloroform 4:1 | N/A | N/A | N/A | N/A | N/A | N/A | N/A | N/A | N/A | 5.4 | N/A | 22 | 15 | N/A | 15 | N/A | N/A | 25 | 0 | 47.5 | 2.5 | 468 | 140 | 48.59155 | N/A | Nano-fibers with beads | Flat collector | N/A | N/A
https://doi.org/10.1002/app.25464 | PDLLA | 0 | N/A | 30% PDLLA (165 kDa) in acetone/choloroform 3:1 | N/A | N/A | N/A | N/A | N/A | N/A | N/A | N/A | N/A | 9 | N/A | 20 | 15 | N/A | 15 | N/A | N/A | 25 | 0 | 47.5 | 2.5 | 1000 | 221 | 27.63158 | N/A | Nano-fibers with beads | Flat collector | N/A | N/A
https://doi.org/10.1002/app.25464 | PDLLA | 0 | N/A | 10% PDLLA (50 kDa) in acetone/chloroform 4:1 | N/A | N/A | N/A | N/A | N/A | N/A | N/A | N/A | N/A | 5.4 | N/A | 20 | 15 | N/A | 20 | N/A | N/A | 25 | 0 | 47.5 | 2.5 | 118 | 30 | 0.952381 | N/A | Nano-fibers with many beads | Flat collector | N/A | N/A
https://doi.org/10.1002/app.25464 | PDLLA | 0 | N/A | 20% PDLLA (100 kDa) in acetone/chloroform 3:1 | N/A | N/A | N/A | N/A | N/A | N/A | N/A | N/A | N/A | 9 | N/A | 25 | 15 | N/A | 20 | N/A | N/A | 25 | 0 | 47.5 | 2.5 | 803 | 193 | 1 | N/A | Nano-fibers with few beads | Flat collector | N/A | N/A
https://doi.org/10.1002/app.25464 | PDLLA | 0 | N/A | 30% PDLLA (165 kDa) in acetone | N/A | N/A | N/A | N/A | N/A | N/A | N/A | N/A | N/A | 1.8 | N/A | 22 | 15 | N/A | 20 | N/A | N/A | 25 | 0 | 47.5 | 2.5 | 238 | 87 | 2.040816 | N/A | Nano-fibers with beads | Flat collector | N/A | N/A
https://doi.org/10.1002/app.25464 | PDLLA | 0 | N/A | 10% PDLLA (100 kDa) in acetone | N/A | N/A | N/A | N/A | N/A | N/A | N/A | N/A | N/A | 9 | N/A | 22 | 15 | N/A | 25 | N/A | N/A | 25 | 0 | 47.5 | 2.5 | 86 | 29 | 1.075269 | N/A | Beads. few fibers | Flat collector | N/A | N/A
https://doi.org/10.1002/app.25464 | PDLLA | 0 | N/A | 20% PDLLA 165 kDa) in acetone/chloroform 4:1 | N/A | N/A | N/A | N/A | N/A | N/A | N/A | N/A | N/A | 1.8 | N/A | 20 | 15 | N/A | 25 | N/A | N/A | 25 | 0 | 47.5 | 2.5 | 223 | 69 | 2.020202 | N/A | Nano-fibers with many beads | Flat collector | N/A | N/A
https://doi.org/10.1002/app.25464 | PDLLA | 0 | N/A | 30% PDLLA (50 kDa) in acetone/chloroform 3:1 | N/A | N/A | N/A | N/A | N/A | N/A | N/A | N/A | N/A | 5.4 | N/A | 25 | 15 | N/A | 25 | N/A | N/A | 25 | 0 | 47.5 | 2.5 | 2500 | 338 | 0.9009009 | N/A | Micro-fibers | Flat collector | N/A | N/A
https://doi.org/10.1002/app.25464 | PDLLA | 0 | N/A | 10% PDLLA (165 kDa) in acetone/chloroform 3:1 | N/A | N/A | N/A | N/A | N/A | N/A | N/A | N/A | N/A | 5.4 | N/A | 22 | 15 | N/A | 15 | N/A | N/A | 25 | 0 | 47.5 | 2.5 | 0 | 0 | N/A | N/A | Beads. few fibers | Flat collector | N/A | N/A
https://doi.org/10.1002/app.25464 | PDLLA | 0 | N/A | 20% PDLLA (50 kDa) in acetone | N/A | N/A | N/A | N/A | N/A | N/A | N/A | N/A | N/A | 9 | N/A | 20 | 15 | N/A | 15 | N/A | N/A | 25 | 0 | 47.5 | 2.5 | 1000 | 267 | 29.91453 | N/A | Micro-fibers with beads | Flat collector | N/A | N/A
https://doi.org/10.1002/app.25464 | PDLLA | 0 | N/A | 30% PDLLA (100 kDa) in acetone/chloroform 4:1 | N/A | N/A | N/A | N/A | N/A | N/A | N/A | N/A | N/A | 1.8 | N/A | 25 | 15 | N/A | 15 | N/A | N/A | 25 | 0 | 47.5 | 2.5 | 1500 | 304 | 22.1 | N/A | Micro-fibers only | Flat collector | N/A | N/A
https://doi.org/10.1002/app.25464 | PDLLA | 0 | N/A | 10% PDLLA (100 kDa) in acetone/chloroform 3:1 | N/A | N/A | N/A | N/A | N/A | N/A | N/A | N/A | N/A | 1.8 | N/A | 20 | 15 | N/A | 20 | N/A | N/A | 25 | 0 | 47.5 | 2.5 | 217 | 81 | 25.42373 | N/A | Nano-fibers with beads | Flat collector | N/A | N/A
https://doi.org/10.1002/app.25464 | PDLLA | 0 | N/A | 20% PDLLA (165 kDa) in acetone | N/A | N/A | N/A | N/A | N/A | N/A | N/A | N/A | N/A | 5.4 | N/A | 25 | 15 | N/A | 20 | N/A | N/A | 25 | 0 | 47.5 | 2.5 | 152 | 54 | 24.03487 | N/A | Nano-fibers with many beads | Flat collector | N/A | N/A
https://doi.org/10.1002/app.25464 | PDLLA | 0 | N/A | 30% PDLLA (50 kDa) in acetone/chloroform 4:1 | N/A | N/A | N/A | N/A | N/A | N/A | N/A | N/A | N/A | 9 | N/A | 22 | 15 | N/A | 20 | N/A | N/A | 25 | 0 | 47.5 | 2.5 | 2550 | 353 | 36.55462 | N/A | Micro-fibers | Flat collector | N/A | N/A
https://doi.org/10.1002/app.25464 | PDLLA | 0 | N/A | 10% PDLLA (165 kDa) in acetone/chloroform 4:1 | N/A | N/A | N/A | N/A | N/A | N/A | N/A | N/A | N/A | 9 | N/A | 25 | 15 | N/A | 25 | N/A | N/A | 25 | 0 | 47.5 | 2.5 | 0 | 0 | N/A | N/A | Beads. few fibers | Flat collector | N/A | N/A
https://doi.org/10.1002/app.25464 | PDLLA | 0 | N/A | 20% PDLLA (50 kDa) in acetone/chloroform 3:1 | N/A | N/A | N/A | N/A | N/A | N/A | N/A | N/A | N/A | 1.8 | N/A | 22 | 15 | N/A | 25 | N/A | N/A | 25 | 0 | 47.5 | 2.5 | 845 | 202 | 30.9417 | N/A | Nano-fibers only | Flat collector | N/A | N/A
https://doi.org/10.1002/app.25464 | PDLLA | 0 | N/A | 30% PDLLA (100 kDa) in acetone | N/A | N/A | N/A | N/A | N/A | N/A | N/A | N/A | N/A | 5.4 | N/A | 20 | 15 | N/A | 25 | N/A | N/A | 25 | 0 | 47.5 | 2.5 | 1560 | 238 | 13.52 | N/A | Micro-fibers only | Flat collector | N/A | N/A
https://doi.org/10.1016/j.ijpharm.2013.07.078 | PEO | 0 | N/A | 3% PEO (w/w) in acetic acid (3% v/v) | N/A | N/A | N/A | N/A | N/A | N/A | N/A | N/A | N/A | 0.6 | N/A | 20 | 18 | N/A | 20 | N/A | N/A | 22.25 | 0 | 4 | 1 | 252 | 39 | #DIV/0! | N/A | Nano-fibers only | Flat collector | N/A | N/A
https://doi.org/10.1016/j.ijpharm.2013.07.078 | PEO | 0 | N/A | 3% PEO (w/w) in acetic acid (3% v/v) | N/A | N/A | N/A | N/A | N/A | N/A | N/A | N/A | N/A | 0.6 | N/A | 20 | 18 | N/A | 20 | N/A | N/A | 22.25 | 0 | 10 | 1 | 225 | 44 | 26.7 | N/A | Nano-fibers only | Flat collector | N/A | N/A
https://doi.org/10.1016/j.ijpharm.2013.07.078 | PEO | 0 | N/A | 3% PEO (w/w) in acetic acid (3% v/v) | N/A | N/A | N/A | N/A | N/A | N/A | N/A | N/A | N/A | 0.6 | N/A | 20 | 18 | N/A | 20 | N/A | N/A | 22.25 | 0 | 20 | 1 | 180 | 49 | 20.26667 | N/A | Nano-fibers only | Flat collector | N/A | N/A
https://doi.org/10.1016/j.ijpharm.2013.07.078 | PEO | 0 | N/A | 3% PEO (w/w) in acetic acid (3% v/v) | N/A | N/A | N/A | N/A | N/A | N/A | N/A | N/A | N/A | 0.6 | N/A | 20 | 18 | N/A | 20 | N/A | N/A | 22.25 | 0 | 30 | 1 | 146 | 43 | 37.32719 | N/A | Nano-fibers only | Flat collector | N/A | N/A
https://doi.org/10.1016/j.ijpharm.2013.07.078 | PEO | 0 | N/A | 3% PEO (w/w) in acetic acid (3% v/v) | N/A | N/A | N/A | N/A | N/A | N/A | N/A | N/A | N/A | 0.6 | N/A | 20 | 18 | N/A | 20 | N/A | N/A | 22.25 | 0 | 40 | 1 | 130 | 50 | 35.52632 | N/A | Nano-fibers only | Flat collector | N/A | N/A
https://doi.org/10.1016/j.ijpharm.2013.07.078 | PEO | 0 | N/A | 3% PEO (w/w) in acetic acid (3% v/v) | N/A | N/A | N/A | N/A | N/A | N/A | N/A | N/A | N/A | 0.6 | N/A | 20 | 18 | N/A | 20 | N/A | N/A | 22.25 | 0 | 50 | 1 | 97 | 63 | 13.84314 | N/A | Few nano-fibers. droplets. beads | Flat collector | N/A | N/A
https://doi.org/10.1016/j.ijpharm.2013.07.078 | PEO | 0 | N/A | 3% PEO (w/w) in acetic acid (3% v/v) | N/A | N/A | N/A | N/A | N/A | N/A | N/A | N/A | N/A | 0.6 | N/A | 20 | 18 | N/A | 20 | N/A | N/A | 22.25 | 0 | 60 | 1 | 75 | 54 | #DIV/0! | N/A | Few nano-fibers. droplets. beads | Flat collector | N/A | N/A
https://doi.org/10.1016/j.ijpharm.2013.07.078 | PEO | 0 | N/A | 3% PEO (w/w) in acetic acid (3% v/v) | N/A | N/A | N/A | N/A | N/A | N/A | N/A | N/A | N/A | 0.6 | N/A | 20 | 18 | N/A | 20 | N/A | N/A | 22.25 | 0 | 70 | 1 | N/A | N/A | N/A | N/A | Few nano-fibers. droplets. beads | Flat collector | N/A | N/A
DOI 10.1007/s10853-013-7544-x | PEO | 0 | 400 | Water | N/A | N/A | N/A | N/A | N/A | N/A | N/A | N/A | N/A | 3 | N/A | N/A | N/A | N/A | 28 | N/A | 7 | N/A | N/A | 35 | N/A | 440 | N/A | N/A | N/A | N/A | Flat collector | N/A | N/A
DOI 10.1007/s10853-013-7544-x | PEO | 0 | 400 | Water | N/A | N/A | N/A | N/A | N/A | N/A | N/A | N/A | N/A | 3 | N/A | N/A | N/A | N/A | 28 | N/A | 7 | N/A | N/A | 40 | N/A | 410 | N/A | N/A | N/A | N/A | Flat collector | N/A | N/A
DOI 10.1007/s10853-013-7544-x | PEO | 0 | 400 | Water | N/A | N/A | N/A | N/A | N/A | N/A | N/A | N/A | N/A | 3 | N/A | N/A | N/A | N/A | 28 | N/A | 7 | N/A | N/A | 45 | N/A | 360 | N/A | N/A | N/A | N/A | Flat collector | N/A | N/A
DOI 10.1007/s10853-013-7544-x | PEO | 0 | 400 | Water | N/A | N/A | N/A | N/A | N/A | N/A | N/A | N/A | N/A | 3 | N/A | N/A | N/A | N/A | 28 | N/A | 7 | N/A | N/A | 55 | N/A | 335 | N/A | N/A | N/A | N/A | Flat collector | N/A | N/A
DOI 10.1007/s10853-013-7544-x | PEO | 0 | 400 | Water | N/A | N/A | N/A | N/A | N/A | N/A | N/A | N/A | N/A | 3 | N/A | N/A | N/A | N/A | 28 | N/A | 7 | N/A | N/A | 60 | N/A | 260 | N/A | N/A | N/A | N/A | Flat collector | N/A | N/A
https://doi.org/10.1016/j.biopha.2016.12.006 | PEO | 0 | 200 | Water | N/A | N/A | N/A | N/A | N/A | N/A | N/A | N/A | N/A | N/A | N/A | N/A | 15 | N/A | 10 | N/A | 12 wt% PEO | 23.5 | 1.5 | 32.5 | 2.5 | 123 | 44 | N/A | N/A | Fibers | Flat collector | N/A | N/A
https://doi.org/10.1016/j.nano.2016.02.005 | PEO | 0 | 900 | Acetic acid 35 wt% | N/A | N/A | N/A | N/A | N/A | N/A | N/A | N/A | N/A | 4 | N/A | N/A | 15 | N/A | 27 | N/A | 3% (PEO:CHS / 75:25) | N/A | N/A | N/A | N/A | 97 | 20 | N/A | N/A | Nanofibers | Flat collector | N/A | N/A
https://doi.org/10.1002/app.31282 | PEO | 0 | 900 | Distilled water | N/A | N/A | N/A | N/A | N/A | N/A | N/A | N/A | N/A | 2 | N/A | N/A | 17.5 | N/A | 15.72 | N/A | 6wt% PEO | N/A | N/A | N/A | N/A | 185 | 23 | N/A | N/A | Nanofibers | Flat collector | N/A | N/A
https://doi.org/10.1002/app.31282 | PEO | 0 | 900 | Distilled water | N/A | N/A | N/A | N/A | N/A | N/A | N/A | N/A | N/A | 2 | N/A | N/A | 17.5 | N/A | 15.9 | N/A | 6wt% PEO | N/A | N/A | N/A | N/A | 203 | 23 | N/A | N/A | Nanofibers | Flat collector | N/A | N/A
https://doi.org/10.1002/app.31282 | PEO | 0 | 900 | Distilled water | N/A | N/A | N/A | N/A | N/A | N/A | N/A | N/A | N/A | 2 | N/A | N/A | 17.5 | N/A | 16.14 | N/A | 6wt% PEO | N/A | N/A | N/A | N/A | 272 | 101 | N/A | N/A | Fibers with bigger droplets | Flat collector | N/A | N/A
https://doi.org/10.1002/app.31282 | PEO | 0 | 900 | Distilled water | N/A | N/A | N/A | N/A | N/A | N/A | N/A | N/A | N/A | 2 | N/A | N/A | 17 | N/A | 15.9 | N/A | 6wt% PEO | N/A | N/A | N/A | N/A | 202 | 32 | N/A | N/A | Nanofibers | Flat collector | N/A | N/A
https://doi.org/10.1002/app.31282 | PEO | 0 | 900 | Distilled water | N/A | N/A | N/A | N/A | N/A | N/A | N/A | N/A | N/A | 2 | N/A | N/A | 18 | N/A | 15.9 | N/A | 6wt% PEO | N/A | N/A | N/A | N/A | 226 | 48 | N/A | N/A | Nanofibers | Flat collector | N/A | N/A
https://doi.org/10.1002/app.31282 | PEO | 0 | 900 | Distilled water | N/A | N/A | N/A | N/A | N/A | N/A | N/A | N/A | N/A | 1.5 | N/A | N/A | 17.5 | N/A | 15.9 | N/A | 6wt% PEO | N/A | N/A | N/A | N/A | 196 | 26 | N/A | N/A | Nanofibers | Flat collector | N/A | N/A
https://doi.org/10.1002/app.31282 | PEO | 0 | 900 | Distilled water | N/A | N/A | N/A | N/A | N/A | N/A | N/A | N/A | N/A | 2.5 | N/A | N/A | 17.5 | N/A | 15.9 | N/A | 6wt% PEO | N/A | N/A | N/A | N/A | 217 | 44 | N/A | N/A | Nanofibers | Flat collector | N/A | N/A
https://doi.org/10.3390/pr7120948 | PEO | 0 | 100 | Distilled water | N/A | N/A | N/A | N/A | N/A | N/A | N/A | N/A | N/A | 0.2 | N/A | N/A | 20 | N/A | 25 | N/A | 12 | 23 | 1 | 41 | 1 | 113 | 34 | N/A | N/A | Nanofibers | Flat collector | N/A | N/A
https://doi.org/10.3390/pr7120948 | PEO | 0 | 100 | Distilled water | N/A | N/A | N/A | N/A | N/A | N/A | N/A | N/A | N/A | 0.2 | N/A | N/A | 20 | N/A | 25 | N/A | 15 | 23 | 1 | 41 | 1 | 147 | 33 | N/A | N/A | Nanofibers | Flat collector | N/A | N/A
https://doi.org/10.3390/pr7120948 | PEO | 0 | 100 | Distilled water | N/A | N/A | N/A | N/A | N/A | N/A | N/A | N/A | N/A | 0.2 | N/A | N/A | 20 | N/A | 25 | N/A | 20 | 23 | 1 | 41 | 1 | 174 | 52 | N/A | N/A | Nanofibers | Flat collector | N/A | N/A
https://doi.org/10.3390/pr7120948 | PEO | 0 | 100 | Distilled water | N/A | N/A | N/A | N/A | N/A | N/A | N/A | N/A | N/A | 0.2 | N/A | N/A | 20 | N/A | 25 | N/A | 22 | 23 | 1 | 41 | 1 | 206 | 49 | N/A | N/A | Nanofibers | Flat collector | N/A | N/A
https://doi.org/10.3390/pr7120948 | PEO | 0 | 100 | Distilled water | N/A | N/A | N/A | N/A | N/A | N/A | N/A | N/A | N/A | 0.2 | N/A | N/A | 20 | N/A | 25 | N/A | 24 | 23 | 1 | 41 | 1 | 225 | 52 | N/A | N/A | Nanofibers | Flat collector | N/A | N/A
https://doi.org/10.3390/pr7120948 | PEO | 0 | 100 | Distilled water | N/A | N/A | N/A | N/A | N/A | N/A | N/A | N/A | N/A | 0.2 | N/A | N/A | 20 | N/A | 25 | N/A | 28 | 23 | 1 | 41 | 1 | 279 | 56 | N/A | N/A | Nanofibers | Flat collector | N/A | N/A
https://doi.org/10.3390/pr7120948 | PEO | 0 | 100 | Distilled water | N/A | N/A | N/A | N/A | N/A | N/A | N/A | N/A | N/A | 0.2 | N/A | N/A | 20 | N/A | 25 | N/A | 30 | 23 | 1 | 41 | 1 | 303 | 40 | N/A | N/A | Nanofibers | Flat collector | N/A | N/A
https://doi.org/10.3390/pr7120948 | PEO | 0 | 100 | Distilled water | N/A | N/A | N/A | N/A | N/A | N/A | N/A | N/A | N/A | 0.2 | N/A | N/A | 20 | N/A | 25 | N/A | 34 | 23 | 1 | 41 | 1 | 326 | 43 | N/A | N/A | Nanofibers | Flat collector | N/A | N/A
https://doi.org/10.3390/pr7120948 | PEO | 0 | 1000 | Distilled water | N/A | N/A | N/A | N/A | N/A | N/A | N/A | N/A | N/A | 0.2 | N/A | N/A | 20 | N/A | 12 | N/A | 3 | 23 | 1 | 41 | 1 | 206 | 35 | N/A | N/A | Nanofibers | Flat collector | N/A | N/A
https://doi.org/10.3390/pr7120948 | PEO | 0 | 1000 | Distilled water | N/A | N/A | N/A | N/A | N/A | N/A | N/A | N/A | N/A | 0.2 | N/A | N/A | 20 | N/A | 12 | N/A | 3.3 | 23 | 1 | 41 | 1 | 265 | 29 | N/A | N/A | Nanofibers | Flat collector | N/A | N/A
https://doi.org/10.3390/pr7120948 | PEO | 0 | 1000 | Distilled water | N/A | N/A | N/A | N/A | N/A | N/A | N/A | N/A | N/A | 0.2 | N/A | N/A | 20 | N/A | 12 | N/A | 3.75 | 23 | 1 | 41 | 1 | 291 | 38 | N/A | N/A | Nanofibers | Flat collector | N/A | N/A
https://doi.org/10.3390/pr7120948 | PEO | 0 | 1000 | Distilled water | N/A | N/A | N/A | N/A | N/A | N/A | N/A | N/A | N/A | 0.2 | N/A | N/A | 20 | N/A | 12 | N/A | 4 | 23 | 1 | 41 | 1 | 308 | 49 | N/A | N/A | Nanofibers | Flat collector | N/A | N/A
https://doi.org/10.3390/pr7120948 | PEO | 0 | 1000 | Distilled water | N/A | N/A | N/A | N/A | N/A | N/A | N/A | N/A | N/A | 0.2 | N/A | N/A | 20 | N/A | 12 | N/A | 5 | 23 | 1 | 41 | 1 | 391 | 52 | N/A | N/A | Nanofibers | Flat collector | N/A | N/A
https://doi.org/10.3390/pr7120948 | PEO | 0 | 1000 | Distilled water | N/A | N/A | N/A | N/A | N/A | N/A | N/A | N/A | N/A | 0.2 | N/A | N/A | 20 | N/A | 12 | N/A | 6 | 23 | 1 | 41 | 1 | 513 | 75 | N/A | N/A | Nanofibers | Flat collector | N/A | N/A
https://doi.org/10.1556/2051.2018.00063 | PEO | 0 | 400 | EtOH:Water | 1:3 | N/A | N/A | N/A | N/A | N/A | N/A | 2.16 | N/A | 1 | N/A | 24 | 20 | N/A | 25 | N/A | 4.5 | 23.5 | 1.5 | N/A | N/A | 170.5 | 28 | N/A | N/A | Nanofibers | Flat collector | N/A | N/A
https://doi.org/10.1556/2051.2018.00063 | PEO | 0 | 400 | EtOH:Water | 1:3 | N/A | N/A | N/A | N/A | N/A | N/A | 2.26 | N/A | 1 | N/A | 26 | 20 | N/A | 25 | N/A | 4.5 | 23.5 | 1.5 | N/A | N/A | 188 | 21 | N/A | N/A | Nanofibers | Flat collector | N/A | N/A
https://doi.org/10.1556/2051.2018.00063 | PEO | 0 | 400 | EtOH:Water | 1:3 | N/A | N/A | N/A | N/A | N/A | N/A | 2.41 | N/A | 1 | N/A | 25 | 20 | N/A | 25 | N/A | 4.5 | 23.5 | 1.5 | N/A | N/A | 180 | 23 | N/A | N/A | Nanofibers | Flat collector | N/A | N/A
https://doi.org/10.1556/2051.2018.00063 | PEO | 0 | 400 | EtOH:Water | 1:3 | N/A | N/A | N/A | N/A | N/A | N/A | 2.54 | N/A | 1 | N/A | 21 | 20 | N/A | 25 | N/A | 4.5 | 22.5 | N/A | N/A | N/A | 220 | 50 | N/A | N/A | Nanofibers | Flat collector | N/A | N/A
https://doi.org/10.1556/2051.2018.00063 | PEO | 0 | 400 | EtOH:Water | 1:3 | N/A | N/A | N/A | N/A | N/A | N/A | 2.64 | N/A | 1 | N/A | 20 | 20 | N/A | 25 | N/A | 4.5 | 22.5 | N/A | N/A | N/A | 204 | 26 | N/A | N/A | Nanofibers | Flat collector | N/A | N/A
https://doi.org/10.1556/2051.2018.00063 | PEO | 0 | 400 | EtOH:Water | 1:3 | N/A | N/A | N/A | N/A | N/A | N/A | 2.77 | N/A | 1 | N/A | 17 | 20 | N/A | 25 | N/A | 4.5 | 22.5 | N/A | N/A | N/A | 219 | 55 | N/A | N/A | Nanofibers | Flat collector | N/A | N/A
https://doi.org/10.1556/2051.2018.00063 | PEO | 0 | 400 | EtOH:Water | 1:3 | N/A | N/A | N/A | N/A | N/A | N/A | 2.77 | N/A | 1 | N/A | 16 | 20 | N/A | 25 | N/A | 4.5 | 22.5 | N/A | N/A | N/A | 228 | 48 | N/A | N/A | Nanofibers | Flat collector | N/A | N/A
https://doi.org/10.1002/jbm.b.33968 | PEO, SIlk Fibroin | 1 | 1000 | Water | N/A | N/A | N/A | N/A | N/A | N/A | N/A | N/A | N/A | 1.2 | N/A | N/A | 14 | N/A | 12 | N/A | 2 wt% PEO, 4.5 wt% SF | N/A | N/A | N/A | N/A | 182 | 55 | N/A | N/A | Fiborus structure with beads and fiber fusion | Flat collector | N/A | N/A
https://doi.org/10.1016/j.nano.2016.02.005 | PEO/Chitosan | 1 | PEO: 400, Chitosan: 200-400 | Acetic acid 35 wt% | N/A | N/A | N/A | N/A | N/A | N/A | N/A | N/A | N/A | 4 | N/A | N/A | 15 | N/A | 27 | N/A | 3% (PEO:CHS / 75:25), 0.1% AgNO3 | N/A | N/A | N/A | N/A | 99 | 21 | N/A | N/A | Nanofibers | Flat collector | N/A | N/A
https://doi.org/10.1016/j.nano.2016.02.005 | PEO/Chitosan | 1 | PEO: 400, Chitosan: 200-400 | Acetic acid 35 wt% | N/A | N/A | N/A | N/A | N/A | N/A | N/A | N/A | N/A | 4 | N/A | N/A | 15 | N/A | 27 | N/A | 3% (PEO:CHS / 75:25), 1% AgNO3 | N/A | N/A | N/A | N/A | 120 | 26 | N/A | N/A | Nanofibers | Flat collector | N/A | N/A
https://doi.org/10.1016/j.nano.2016.02.005 | PEO/Chitosan | 1 | PEO: 400, Chitosan: 200-400 | Acetic acid 35 wt% | N/A | N/A | N/A | N/A | N/A | N/A | N/A | N/A | N/A | 4 | N/A | N/A | 15 | N/A | 27 | N/A | 3% (PEO:CHS / 75:25), 5% AgNO3 | N/A | N/A | N/A | N/A | 121 | 25 | N/A | N/A | Nanofibers | Flat collector | N/A | N/A
https://doi.org/10.1016/j.ijpharm.2013.07.078 | PEO/CS | 1 | N/A | 2.4% (w/w) PEO/CS in 3% (v/v) acetic acid | N/A | N/A | N/A | N/A | N/A | N/A | N/A | N/A | N/A | 0.6 | N/A | 20 | 18 | N/A | 20 | N/A | N/A | 22.25 | 0 | 4 | 1 | 179 | 18 | 12.77778 | N/A | Nano-fibers only | Flat collector | N/A | N/A
https://doi.org/10.1016/j.ijpharm.2013.07.078 | PEO/CS | 1 | N/A | 2.4% (w/w) PEO/CS in 3% (v/v) acetic acid | N/A | N/A | N/A | N/A | N/A | N/A | N/A | N/A | N/A | 0.6 | N/A | 20 | 18 | N/A | 20 | N/A | N/A | 22.25 | 0 | 10 | 1 | 138 | 23 | 22.72727 | N/A | Nano-fibers only | Flat collector | N/A | N/A
https://doi.org/10.1016/j.ijpharm.2013.07.078 | PEO/CS | 1 | N/A | 2.4% (w/w) PEO/CS in 3% (v/v) acetic acid | N/A | N/A | N/A | N/A | N/A | N/A | N/A | N/A | N/A | 0.6 | N/A | 20 | 18 | N/A | 20 | N/A | N/A | 22.25 | 0 | 20 | 1 | 110 | 23 | 12.7451 | N/A | Nano-fibers only | Flat collector | N/A | N/A
https://doi.org/10.1016/j.ijpharm.2013.07.078 | PEO/CS | 1 | N/A | 2.4% (w/w) PEO/CS in 3% (v/v) acetic acid | N/A | N/A | N/A | N/A | N/A | N/A | N/A | N/A | N/A | 0.6 | N/A | 20 | 18 | N/A | 20 | N/A | N/A | 22.25 | 0 | 30 | 1 | 82 | 22 | 25.11416 | N/A | Nano-fibers only | Flat collector | N/A | N/A
https://doi.org/10.1016/j.ijpharm.2013.07.078 | PEO/CS | 1 | N/A | 2.4% (w/w) PEO/CS in 3% (v/v) acetic acid | N/A | N/A | N/A | N/A | N/A | N/A | N/A | N/A | N/A | 0.6 | N/A | 20 | 18 | N/A | 20 | N/A | N/A | 22.25 | 0 | 40 | 1 | 63 | 27 | 21.05263 | N/A | Nano-fibers only | Flat collector | N/A | N/A
https://doi.org/10.1016/j.ijpharm.2013.07.078 | PEO/CS | 1 | N/A | 2.4% (w/w) PEO/CS in 3% (v/v) acetic acid | N/A | N/A | N/A | N/A | N/A | N/A | N/A | N/A | N/A | 0.6 | N/A | 20 | 18 | N/A | 20 | N/A | N/A | 22.25 | 0 | 50 | 1 | 41 | 62 | 30.21978 | N/A | Few nano-fibers. droplets. beads | Flat collector | N/A | N/A
https://doi.org/10.1016/j.ijpharm.2013.07.078 | PEO/CS | 1 | N/A | 2.4% (w/w) PEO/CS in 3% (v/v) acetic acid | N/A | N/A | N/A | N/A | N/A | N/A | N/A | N/A | N/A | 0.6 | N/A | 20 | 18 | N/A | 20 | N/A | N/A | 22.25 | 0 | 60 | 1 | 34 | 76 | 21.21212 | N/A | Droplets | Flat collector | N/A | N/A
https://doi.org/10.1016/j.ijpharm.2013.07.078 | PEO/CS | 1 | N/A | 2.4% (w/w) PEO/CS in 3% (v/v) acetic acid | N/A | N/A | N/A | N/A | N/A | N/A | N/A | N/A | N/A | 0.6 | N/A | 20 | 18 | N/A | 20 | N/A | N/A | 22.25 | 0 | 70 | 1 | N/A | N/A | N/A | N/A | Droplets | Flat collector | N/A | N/A
https://doi.org/10.1016/j.biopha.2016.12.006 | PEO/HA | 1 | 200 for PEO; 600-1100 for HA | Water | N/A | N/A | N/A | N/A | N/A | N/A | N/A | N/A | N/A | N/A | N/A | N/A | 15 | N/A | 10 | N/A | 12 wt% PEO, 0.1% HA | 23.5 | 1.5 | 32.5 | 2.5 | 98 | 26 | N/A | N/A | Fibers | Flat collector | N/A | N/A
https://doi.org/10.1016/j.biopha.2016.12.006 | PEO/HA | 1 | 200 for PEO; 600-1100 for HA | Water | N/A | N/A | N/A | N/A | N/A | N/A | N/A | N/A | N/A | N/A | N/A | N/A | 15 | N/A | 10 | N/A | 12 wt% PEO, 0.2% HA | 23.5 | 1.5 | 32.5 | 2.5 | 130 | 34 | N/A | N/A | Thick fibers with fiber fusion | Flat collector | N/A | N/A
https://doi.org/10.1016/j.biopha.2016.12.006 | PEO/HA | 1 | 200 for PEO; 600-1100 for HA | Water | N/A | N/A | N/A | N/A | N/A | N/A | N/A | N/A | N/A | N/A | N/A | N/A | 15 | N/A | 10 | N/A | 12 wt% PEO, 0.3% HA | 23.5 | 1.5 | 32.5 | 2.5 | 155 | 43 | N/A | N/A | Thick fibers with fiber fusion | Flat collector | N/A | N/A
https://doi.org/10.3390/polym11030451 | PEO/silk fibroin | 1 | N/A | N/A | N/A | N/A | N/A | N/A | N/A | N/A | N/A | N/A | N/A | 1 | N/A | N/A | 10 | N/A | N/A | 10 | 2 wt% PEO, 0.5 wt% Silk Fibroin | 25 | N/A | N/A | N/A | 191 | 64 | N/A | N/A | Fibers | Flat collector | N/A | N/A
https://doi.org/10.3390/polym11030451 | PEO/silk fibroin | 1 | N/A | N/A | N/A | N/A | N/A | N/A | N/A | N/A | N/A | N/A | N/A | 1 | N/A | N/A | 10 | N/A | N/A | 10 | 2 wt% PEO, 1 wt% Silk Fibroin | 25 | N/A | N/A | N/A | 274 | 59 | N/A | N/A | Fibers | Flat collector | N/A | N/A
https://doi.org/10.3390/polym11030451 | PEO/silk fibroin | 1 | N/A | N/A | N/A | N/A | N/A | N/A | N/A | N/A | N/A | N/A | N/A | 1 | N/A | N/A | 10 | N/A | N/A | 10 | 2 wt% PEO, 1.5 wt% Silk Fibroin | 25 | N/A | N/A | N/A | 223 | 62 | N/A | N/A | Fibers | Flat collector | N/A | N/A
https://doi.org/10.3390/polym11030451 | PEO/silk fibroin | 1 | N/A | N/A | N/A | N/A | N/A | N/A | N/A | N/A | N/A | N/A | N/A | 1 | N/A | N/A | 10 | N/A | N/A | 10 | 2.5 wt% PEO, 0.5 wt% Silk Fibroin | 25 | N/A | N/A | N/A | 208 | 50 | N/A | N/A | Fibers | Flat collector | N/A | N/A
https://doi.org/10.3390/polym11030451 | PEO/silk fibroin | 1 | N/A | N/A | N/A | N/A | N/A | N/A | N/A | N/A | N/A | N/A | N/A | 1 | N/A | N/A | 10 | N/A | N/A | 10 | 2.5 wt% PEO, 1 wt% Silk Fibroin | 25 | N/A | N/A | N/A | 184 | 55 | N/A | N/A | Fibers | Flat collector | N/A | N/A
https://doi.org/10.3390/polym11030451 | PEO/silk fibroin | 1 | N/A | N/A | N/A | N/A | N/A | N/A | N/A | N/A | N/A | N/A | N/A | 1 | N/A | N/A | 10 | N/A | N/A | 10 | 2.5 wt% PEO, 1.5 wt% Silk Fibroin | 25 | N/A | N/A | N/A | 232 | 51 | N/A | N/A | Fibers | Flat collector | N/A | N/A
DOI: 10.1002/polb.21380 | PET | 0 | N/A | TFA/DCM | 30:70 | N/A | N/A | N/A | N/A | N/A | N/A | N/A | N/A | 0.2 | N/A | 18 | 12 | N/A | 26 | N/A | 10 % w/v | 20 | 2 | 47 | 3 | 201 | 62 | 31 | N/A | N/A | rotating drum | 900 | N/A
DOI: 10.1002/polb.21380 | PET | 0 | N/A | TFA/DCM | 30:70 | N/A | N/A | N/A | N/A | N/A | N/A | N/A | N/A | 0.2 | N/A | 18 | 12 | N/A | 26 | N/A | 20 % w/v | 20 | 2 | 47 | 3 | 496 | 235 | 47 | N/A | N/A | rotating drum | 900 | N/A
DOI: 10.1002/polb.21380 | PET | 0 | N/A | TFA/DCM | 30:70 | N/A | N/A | N/A | N/A | N/A | N/A | N/A | N/A | 0.2 | N/A | 18 | 12 | N/A | 26 | N/A | 30%w/v | 20 | 2 | 47 | 3 | 729 | 273 | 37 | N/A | N/A | rotating drum | 900 | N/A
DOI: 10.1002/polb.21380 | PET | 0 | N/A | TFA/DCM | 50;50 | N/A | N/A | N/A | N/A | N/A | N/A | N/A | N/A | 0.2 | N/A | 18 | 12 | N/A | 26 | N/A | 10 % w/v | 20 | 2 | 47 | 3 | 209 | 62 | 30 | N/A | N/A | rotating drum | 900 | N/A
DOI: 10.1002/polb.21380 | PET | 0 | N/A | TFA/DCM | 50;50 | N/A | N/A | N/A | N/A | N/A | N/A | N/A | N/A | 0.2 | N/A | 18 | 12 | N/A | 26 | N/A | 20 % w/v | 20 | 2 | 47 | 3 | 374 | 152 | 41 | N/A | N/A | rotating drum | 900 | N/A
DOI: 10.1002/polb.21380 | PET | 0 | N/A | TFA/DCM | 50;50 | N/A | N/A | N/A | N/A | N/A | N/A | N/A | N/A | 0.2 | N/A | 18 | 12 | N/A | 26 | N/A | 30%w/v | 20 | 2 | 47 | 3 | 625 | 224 | 36 | N/A | N/A | rotating drum | 900 | N/A
DOI: 10.1002/polb.21380 | PET | 0 | N/A | TFA/DCM | 70;30 | N/A | N/A | N/A | N/A | N/A | N/A | N/A | N/A | 0.2 | N/A | 18 | 12 | N/A | 26 | N/A | 10 % w/v | 20 | 2 | 47 | 3 | 215 | 56 | 26 | N/A | N/A | rotating drum | 900 | N/A
DOI: 10.1002/polb.21380 | PET | 0 | N/A | TFA/DCM | 70;30 | N/A | N/A | N/A | N/A | N/A | N/A | N/A | N/A | 0.2 | N/A | 18 | 12 | N/A | 26 | N/A | 20 % w/v | 20 | 2 | 47 | 3 | 420 | 224 | 53 | N/A | N/A | rotating drum | 900 | N/A
DOI: 10.1002/polb.21380 | PET | 0 | N/A | TFA/DCM | 70;30 | N/A | N/A | N/A | N/A | N/A | N/A | N/A | N/A | 0.2 | N/A | 18 | 12 | N/A | 26 | N/A | 30%w/v | 20 | 2 | 47 | 3 | 544 | 325 | 60 | N/A | N/A | rotating drum | 900 | N/A
DOI: 10.1002/polb.21380 | PET | 0 | N/A | TFA/DCM | 100;0 | N/A | N/A | N/A | N/A | N/A | N/A | N/A | N/A | 0.2 | N/A | 18 | 12 | N/A | 26 | N/A | 10 % w/v | 20 | 2 | 47 | 3 | 194 | 48 | 25 | N/A | N/A | rotating drum | 900 | N/A
DOI: 10.1002/polb.21380 | PET | 0 | N/A | TFA/DCM | 100;0 | N/A | N/A | N/A | N/A | N/A | N/A | N/A | N/A | 0.2 | N/A | 18 | 12 | N/A | 26 | N/A | 20 % w/v | 20 | 2 | 47 | 3 | 330 | 146 | 44 | N/A | N/A | rotating drum | 900 | N/A
DOI: 10.1002/polb.21380 | PET | 0 | N/A | TFA/DCM | 100;0 | N/A | N/A | N/A | N/A | N/A | N/A | N/A | N/A | 0.2 | N/A | 18 | 12 | N/A | 26 | N/A | 30%w/v | 20 | 2 | 47 | 3 | 505 | 383 | 76 | N/A | N/A | rotating drum | 900 | N/A
https://doi.org/10.3390/polym16010154 | PHBV (HB:HV) | 1 | 30000 | 14 wt% PHBV in Chroloform (GR grade 99.8% purity) | N/A | N/A | N/A | N/A | N/A | N/A | N/A | N/A | N/A | 1 | N/A | 28 | 16 | N/A | 9 | N/A | N/A | 22.25 | 0 | N/A | N/A | 2000 | N/A | N/A | N/A | Mostly uniform fibers with few spindle-shaped fibers | Rolling drum | N/A | N/A
https://doi.org/10.3390/polym16010154 | PHBV (HB:HV) | 1 | 30000 | 14 wt% PHBV in Chroloform (GR grade 99.8% purity) | N/A | N/A | N/A | N/A | N/A | N/A | N/A | N/A | N/A | 1 | N/A | 28 | 16 | N/A | 12 | N/A | N/A | 22.25 | 0 | N/A | N/A | 1400 | N/A | N/A | N/A | Mostly uniform fibers with few spindle-shaped fibers | Rolling drum | N/A | N/A
https://doi.org/10.3390/polym16010154 | PHBV (HB:HV) | 1 | 30000 | 14 wt% PHBV in Chroloform (GR grade 99.8% purity) | N/A | N/A | N/A | N/A | N/A | N/A | N/A | N/A | N/A | 1 | N/A | 28 | 16 | N/A | 18 | N/A | N/A | 22.25 | 0 | N/A | N/A | 1260 | N/A | N/A | N/A | Mostly uniform fibers with few spindle-shaped fibers | Rolling drum | N/A | N/A
https://doi.org/10.3390/polym16010154 | PHBV (HB:HV) | 1 | 30000 | 14 wt% PHBV in Chroloform (GR grade 99.8% purity) | N/A | N/A | N/A | N/A | N/A | N/A | N/A | N/A | N/A | 1 | N/A | 28 | 16 | N/A | 20 | N/A | N/A | 22.25 | 0 | N/A | N/A | 1000 | N/A | N/A | N/A | Mostly uniform fibers with few spindle-shaped fibers | Rolling drum | N/A | N/A
https://doi.org/10.3390/polym16010154 | PHBV (HB:HV) | 1 | 30000 | 14 wt% PHBV in Chroloform (GR grade 99.8% purity) | N/A | N/A | N/A | N/A | N/A | N/A | N/A | N/A | N/A | 0.5 | N/A | 28 | 16 | N/A | 12 | N/A | N/A | 22.25 | 0 | N/A | N/A | 2000 | N/A | N/A | N/A | Mostly uniform fibers with few spindle-shaped fibers | Rolling drum | N/A | N/A
https://doi.org/10.3390/polym16010154 | PHBV (HB:HV) | 1 | 30000 | 14 wt% PHBV in Chroloform (GR grade 99.8% purity) | N/A | N/A | N/A | N/A | N/A | N/A | N/A | N/A | N/A | 1 | N/A | 28 | 16 | N/A | 12 | N/A | N/A | 22.25 | 0 | N/A | N/A | 2570 | N/A | N/A | N/A | Mostly uniform fibers with few spindle-shaped fibers | Rolling drum | N/A | N/A
https://doi.org/10.3390/polym16010154 | PHBV (HB:HV) | 1 | 30000 | 14 wt% PHBV in Chroloform (GR grade 99.8% purity) | N/A | N/A | N/A | N/A | N/A | N/A | N/A | N/A | N/A | 3 | N/A | 28 | 16 | N/A | 12 | N/A | N/A | 22.25 | 0 | N/A | N/A | 3600 | N/A | N/A | N/A | Mostly uniform fibers with spindle-shaped fibers | Rolling drum | N/A | N/A
https://doi.org/10.3390/polym16010154 | PHBV (HB:HV) | 1 | 30000 | 14 wt% PHBV in Chroloform (GR grade 99.8% purity) | N/A | N/A | N/A | N/A | N/A | N/A | N/A | N/A | N/A | 5 | N/A | 28 | 16 | N/A | 12 | N/A | N/A | 22.25 | 0 | N/A | N/A | 4600 | N/A | N/A | N/A | Mostly uniform fibers with few spindle-shaped fibers | Rolling drum | N/A | N/A
https://doi.org/10.3390/polym16010154 | PHBV (HB:HV) | 1 | 30000 | 14 wt% PHBV in Chroloform (GR grade 99.8% purity) | N/A | N/A | N/A | N/A | N/A | N/A | N/A | N/A | N/A | 1 | N/A | 24 | 16 | N/A | 12 | N/A | N/A | 22.25 | 0 | N/A | N/A | 2550 | N/A | N/A | N/A | Mostly uniform fibers with few spindle-shaped fibers | Rolling drum | N/A | N/A
https://doi.org/10.3390/polym16010154 | PHBV (HB:HV) | 1 | 30000 | 14 wt% PHBV in Chroloform (GR grade 99.8% purity) | N/A | N/A | N/A | N/A | N/A | N/A | N/A | N/A | N/A | 1 | N/A | 28 | 16 | N/A | 12 | N/A | N/A | 22.25 | 0 | N/A | N/A | 2470 | N/A | N/A | N/A | Mostly uniform fibers with few spindle-shaped fibers | Rolling drum | N/A | N/A
https://doi.org/10.3390/polym16010154 | PHBV (HB:HV) | 1 | 30000 | 14 wt% PHBV in Chroloform (GR grade 99.8% purity) | N/A | N/A | N/A | N/A | N/A | N/A | N/A | N/A | N/A | 1 | N/A | 32 | 16 | N/A | 12 | N/A | N/A | 22.25 | 0 | N/A | N/A | 2360 | N/A | N/A | N/A | Mostly uniform fibers with few spindle-shaped fibers | Rolling drum | N/A | N/A
https://doi.org/10.3390/polym16010154 | PHBV (HB:HV) | 1 | 30000 | 14 wt% PHBV in Chroloform (GR grade 99.8% purity) | N/A | N/A | N/A | N/A | N/A | N/A | N/A | N/A | N/A | 1 | N/A | 34 | 16 | N/A | 12 | N/A | N/A | 22.25 | 0 | N/A | N/A | 1830 | N/A | N/A | N/A | Mostly uniform fibers with few spindle-shaped fibers | Rolling drum | N/A | N/A
https://doi.org/10.3390/polym16010154 | PHBV (HB:HV) | 1 | 30000 | 12 wt% PHBV in Chroloform (GR grade 99.8% purity) | N/A | N/A | N/A | N/A | N/A | N/A | N/A | N/A | N/A | 0.5 | N/A | 34 | 16 | N/A | 20 | N/A | N/A | 22.25 | 0 | N/A | N/A | 2550 | N/A | N/A | N/A | Mostly uniform fibers with few spindle-shaped fibers | Rolling drum | N/A | N/A
https://doi.org/10.3390/polym16010154 | PHBV (HB:HV) | 1 | 30000 | 13 wt% PHBV in Chroloform (GR grade 99.8% purity) | N/A | N/A | N/A | N/A | N/A | N/A | N/A | N/A | N/A | 0.5 | N/A | 34 | 16 | N/A | 20 | N/A | N/A | 22.25 | 0 | N/A | N/A | 2530 | N/A | N/A | N/A | Mostly uniform fibers with few spindle-shaped fibers | Rolling drum | N/A | N/A
https://doi.org/10.3390/polym16010154 | PHBV (HB:HV) | 1 | 30000 | 14 wt% PHBV in Chroloform (GR grade 99.8% purity) | N/A | N/A | N/A | N/A | N/A | N/A | N/A | N/A | N/A | 0.5 | N/A | 34 | 16 | N/A | 20 | N/A | N/A | 22.25 | 0 | N/A | N/A | 2540 | N/A | N/A | N/A | Mostly uniform fibers with few spindle-shaped fibers | Rolling drum | N/A | N/A
https://doi.org/10.1016/j.polymer.2020.122576 | PLA | 0 | N/A | DCM/DMF/ and TEBAC salt | N/A | N/A | N/A | N/A | N/A | N/A | N/A | N/A | N/A | 1 | N/A | 24 | 15 | N/A | 25 | N/A | 7 | N/A | N/A | 38 | 2 | 323 | 169 | N/A | N/A | N/A | N/A | N/A | N/A
https://doi.org/10.1016/j.polymer.2020.122576 | PLA | 0 | N/A | DCM/DMF/ and TEBAC salt | N/A | N/A | N/A | N/A | N/A | N/A | N/A | N/A | N/A | 1 | N/A | 24 | 15 | N/A | 25 | N/A | 9 | N/A | N/A | 38 | 2 | 445 | 97 | N/A | N/A | N/A | N/A | N/A | N/A
https://doi.org/10.1016/j.polymer.2020.122576 | PLA | 0 | N/A | DCM/DMF/ and TEBAC salt | N/A | N/A | N/A | N/A | N/A | N/A | N/A | N/A | N/A | 1 | N/A | 24 | 15 | N/A | 25 | N/A | 11 | N/A | N/A | 38 | 2 | 546 | 127 | N/A | N/A | N/A | N/A | N/A | N/A
https://doi.org/10.1016/j.polymer.2020.122576 | PLA | 0 | N/A | DCM/DMF/ and TEBAC salt | N/A | N/A | N/A | N/A | N/A | N/A | N/A | N/A | N/A | 1 | N/A | 24 | 15 | N/A | 25 | N/A | 13 | N/A | N/A | 38 | 2 | 659 | 77 | N/A | N/A | N/A | N/A | N/A | N/A
https://doi.org/10.1016/j.polymer.2020.122576 | PLA | 0 | N/A | DCM/DMF/ and TEBAC salt | N/A | N/A | N/A | N/A | N/A | N/A | N/A | N/A | N/A | 1 | N/A | 24 | 15 | N/A | 15 | N/A | 9 | N/A | N/A | 38 | 2 | 572 | 229 | N/A | N/A | N/A | N/A | N/A | N/A
https://doi.org/10.1016/j.polymer.2020.122576 | PLA | 0 | N/A | DCM/DMF/ and TEBAC salt | N/A | N/A | N/A | N/A | N/A | N/A | N/A | N/A | N/A | 1 | N/A | 24 | 15 | N/A | 20 | N/A | 9 | N/A | N/A | 38 | 2 | 571 | 154 | N/A | N/A | N/A | N/A | N/A | N/A
https://doi.org/10.1016/j.polymer.2020.122576 | PLA | 0 | N/A | DCM/DMF/ and TEBAC salt | N/A | N/A | N/A | N/A | N/A | N/A | N/A | N/A | N/A | 1 | N/A | 24 | 15 | N/A | 30 | N/A | 9 | N/A | N/A | 38 | 2 | 407 | 67 | N/A | N/A | N/A | N/A | N/A | N/A
https://doi.org/10.1016/j.polymer.2020.122576 | PLA | 0 | N/A | DCM/DMF/ and TEBAC salt | N/A | N/A | N/A | N/A | N/A | N/A | N/A | N/A | N/A | 1 | N/A | 24 | 15 | N/A | 25 | N/A | 9 | N/A | N/A | 28 | 2 | 271 | 99 | N/A | N/A | N/A | N/A | N/A | N/A
https://doi.org/10.1016/j.polymer.2020.122576 | PLA | 0 | N/A | DCM/DMF/ and TEBAC salt | N/A | N/A | N/A | N/A | N/A | N/A | N/A | N/A | N/A | 1 | N/A | 24 | 15 | N/A | 25 | N/A | 9 | N/A | N/A | 48 | 2 | 515 | 81 | N/A | N/A | N/A | N/A | N/A | N/A
https://doi.org/10.1016/j.polymer.2020.122576 | PLA | 0 | N/A | DCM/DMF/ and TEBAC salt | N/A | N/A | N/A | N/A | N/A | N/A | N/A | N/A | N/A | 1 | N/A | 24 | 15 | N/A | 25 | N/A | 9 | N/A | N/A | 58 | 2 | 730 | 133 | N/A | N/A | N/A | N/A | N/A | N/A
https://doi.org/10.1016/j.polymer.2020.122576 | PLA | 0 | N/A | DCM/DMF/ and TEBAC salt | N/A | N/A | N/A | N/A | N/A | N/A | N/A | N/A | N/A | 1 | N/A | 24 | 15 | N/A | 25 | N/A | 9 | N/A | N/A | 38 | 2 | 182 | 40 | N/A | N/A | N/A | N/A | N/A | N/A
https://doi.org/10.1038/s41598-019-40079-7 | PLA | 0 | 101 | HFIP | N/A | N/A | N/A | N/A | N/A | N/A | N/A | N/A | N/A | 4 | N/A | 18 | 18 | N/A | 20 | N/A | 15 | 23.5 | N/A | N/A | N/A | 156 | 6 | N/A | N/A | Fibers | Flat collector | N/A | N/A
https://doi.org/10.3390/polym10050479 | PLA | 0 | N/A | Chloroform/DMF | 1:1 | N/A | N/A | N/A | N/A | N/A | N/A | N/A | N/A | 2 | N/A | 18 | 14 | N/A | 10 | N/A | 10 | N/A | N/A | N/A | N/A | 495 | 147 | N/A | N/A | Fibers | Flat collector | N/A | N/A
https://doi.org/10.1016/j.molliq.2023.122819 | PLA | 0 | 68 | DCM/DMF | 6:1 | N/A | N/A | N/A | N/A | N/A | N/A | 764.5 | 308.7 | 1.2 | N/A | 18 | 15 | N/A | 17.75 | 3.7 | 8 | 23 | 0.5 | 26 | N/A | 1564 | 230 | N/A | N/A | Nanofibers | Flat collector | N/A | N/A
https://doi.org/10.1016/j.polymer.2014.06.032 | PLA | 0 | N/A | AC | N/A | N/A | N/A | 25.5 | 0.9 | N/A | N/A | 102 | 10 | 1 | N/A | 22 | 15 | N/A | 20 | N/A | 10% w/v | 20 | N/A | N/A | N/A | 757 | 275 | N/A | N/A | bead on string | flat | N/A | N/A
https://doi.org/10.1016/j.polymer.2014.06.032 | PLA | 0 | N/A | DX | N/A | N/A | N/A | 36.8 | 1.3 | N/A | N/A | 531 | 26 | 1 | N/A | 22 | 15 | N/A | 20 | N/A | 10% w/v | 20 | N/A | N/A | N/A | - | - | N/A | N/A | only droplet | flat | N/A | N/A
https://doi.org/10.1016/j.polymer.2014.06.032 | PLA | 0 | N/A | THF | N/A | N/A | N/A | 30.4 | 1 | N/A | N/A | 280 | 31 | 1 | N/A | 22 | 15 | N/A | 20 | N/A | 10% w/v | 20 | N/A | N/A | N/A | - | - | N/A | N/A | only droplet | flat | N/A | N/A
https://doi.org/10.1016/j.polymer.2014.06.032 | PLA | 0 | N/A | DCM | N/A | N/A | N/A | 30.2 | 0.9 | N/A | N/A | 167 | 67 | 1 | N/A | 22 | 15 | N/A | 20 | N/A | 10% w/v | 20 | N/A | N/A | N/A | - | - | N/A | N/A | only droplet | flat | N/A | N/A
https://doi.org/10.1016/j.polymer.2014.06.032 | PLA | 0 | N/A | CHL | N/A | N/A | N/A | 31 | 0.6 | N/A | N/A | 372 | 47 | 1 | N/A | 22 | 15 | N/A | 20 | N/A | 10% w/v | 20 | N/A | N/A | N/A | - | - | N/A | N/A | only droplet | flat | N/A | N/A
https://doi.org/10.1016/j.polymer.2014.06.032 | PLA | 0 | N/A | DMF | N/A | N/A | N/A | 38.3 | 1.3 | N/A | N/A | 155 | 9 | 1 | N/A | 22 | 15 | N/A | 20 | N/A | 10% w/v | 20 | N/A | N/A | N/A | - | - | N/A | N/A | only droplet | flat | N/A | N/A
https://doi.org/10.1016/j.polymer.2014.06.032 | PLA | 0 | N/A | DMAc | N/A | N/A | N/A | 37.7 | 1 | N/A | N/A | 210 | 21 | 1 | N/A | 22 | 15 | N/A | 20 | N/A | 10% w/v | 20 | N/A | N/A | N/A | - | - | N/A | N/A | only droplet | flat | N/A | N/A
https://doi.org/10.1016/j.polymer.2014.06.032 | PLA | 0 | N/A | AC/DX | 50:50 | N/A | N/A | 30.1 | 0.7 | N/A | N/A | 305 | 15 | 1 | N/A | 22 | 15 | N/A | 20 | N/A | 10% w/v | 20 | N/A | N/A | N/A | 494 | 180 | N/A | N/A | bead on string | flat | N/A | N/A
https://doi.org/10.1016/j.polymer.2014.06.032 | PLA | 0 | N/A | AC/THF | 50:50 | N/A | N/A | 26.9 | 0.9 | N/A | N/A | 221 | 14 | 1 | N/A | 22 | 15 | N/A | 20 | N/A | 10% w/v | 20 | N/A | N/A | N/A | 587 | 313 | N/A | N/A | bead on string | flat | N/A | N/A
https://doi.org/10.1016/j.polymer.2014.06.032 | PLA | 0 | N/A | AC/DCM | 50:50 | N/A | N/A | 27.6 | 1.2 | N/A | N/A | 133 | 64 | 1 | N/A | 22 | 15 | N/A | 20 | N/A | 10% w/v | 20 | N/A | N/A | N/A | 1181 | 381 | N/A | N/A | bead on string | flat | N/A | N/A
https://doi.org/10.1016/j.polymer.2014.06.032 | PLA | 0 | N/A | AC/CHl | 50:50 | N/A | N/A | 27.3 | 0.7 | N/A | N/A | 169 | 15 | 1 | N/A | 22 | 15 | N/A | 20 | N/A | 10% w/v | 20 | N/A | N/A | N/A | 679 | 296 | N/A | N/A | bead on string | flat | N/A | N/A
https://doi.org/10.1016/j.polymer.2014.06.032 | PLA | 0 | N/A | AC/DMF | 50:50 | N/A | N/A | 30.6 | 0.8 | N/A | N/A | 252 | 53 | 1 | N/A | 22 | 15 | N/A | 20 | N/A | 10% w/v | 20 | N/A | N/A | N/A | 210 | 36 | N/A | N/A | defect-free | flat | N/A | N/A
https://doi.org/10.1016/j.polymer.2014.06.032 | PLA | 0 | N/A | AC/DMAc | 50:50 | N/A | N/A | 29.4 | 1.5 | N/A | N/A | 296 | 47 | 1 | N/A | 22 | 15 | N/A | 20 | N/A | 10% w/v | 20 | N/A | N/A | N/A | 357 | 75 | N/A | N/A | defect-free | flat | N/A | N/A
https://doi.org/10.1016/j.polymer.2014.06.032 | PLA | 0 | N/A | AC/DMF | 0/100 | N/A | N/A | 38.3 | 1.3 | N/A | N/A | 155 | 9 | 1 | N/A | 22 | 15 | N/A | 20 | N/A | 10% w/v | 20 | N/A | N/A | N/A | - | - | N/A | N/A | N/A | flat | N/A | N/A
https://doi.org/10.1016/j.polymer.2014.06.032 | PLA | 0 | N/A | AC/DMF | 20/80 | N/A | N/A | 35.8 | 0.1 | N/A | N/A | 170 | 12 | 1 | N/A | 22 | 15 | N/A | 20 | N/A | 10% w/v | 20 | N/A | N/A | N/A | - | - | N/A | N/A | N/A | flat | N/A | N/A
https://doi.org/10.1016/j.polymer.2014.06.032 | PLA | 0 | N/A | AC/DMF | 40/60 | N/A | N/A | 32.6 | 0.3 | N/A | N/A | 249 | 8 | 1 | N/A | 22 | 15 | N/A | 20 | N/A | 10% w/v | 20 | N/A | N/A | N/A | - | - | N/A | N/A | N/A | flat | N/A | N/A
https://doi.org/10.1016/j.polymer.2014.06.032 | PLA | 0 | N/A | AC/DMF | 50/50 | N/A | N/A | 30.6 | 0.3 | N/A | N/A | 252 | 53 | 1 | N/A | 22 | 15 | N/A | 20 | N/A | 10% w/v | 20 | N/A | N/A | N/A | 316 | 69 | N/A | N/A | N/A | flat | N/A | N/A
https://doi.org/10.1016/j.polymer.2014.06.032 | PLA | 0 | N/A | AC/DMF | 60/40 | N/A | N/A | 30.0 | 0.3 | N/A | N/A | 303 | 82 | 1 | N/A | 22 | 15 | N/A | 20 | N/A | 10% w/v | 20 | N/A | N/A | N/A | 272 | 58 | N/A | N/A | N/A | flat | N/A | N/A
https://doi.org/10.1016/j.polymer.2014.06.032 | PLA | 0 | N/A | AC/DMF | 80/20 | N/A | N/A | 27.6 | 0.3 | N/A | N/A | 347 | 42 | 1 | N/A | 22 | 15 | N/A | 20 | N/A | 10% w/v | 20 | N/A | N/A | N/A | 557 | 176 | N/A | N/A | N/A | flat | N/A | N/A
https://doi.org/10.1016/j.polymer.2014.06.032 | PLA | 0 | N/A | AC/DMF | 100/0 | N/A | N/A | 25.5 | 0.9 | N/A | N/A | 102 | 10 | 1 | N/A | 22 | 15 | N/A | 20 | N/A | 10% w/v | 20 | N/A | N/A | N/A | 1360 | 521 | N/A | N/A | N/A | flat | N/A | N/A
https://doi.org/10.1016/j.polymer.2014.06.032 | PLA | 0 | N/A | AC/DMF | 50/50 | N/A | N/A | 29.3 | 0.3 | N/A | N/A | 22 | 9 | 1 | N/A | 22 | 15 | N/A | 20 | N/A | 5% w/v | 18 | N/A | 47 | N/A | - | - | N/A | N/A | few fibers. mainly bead | flat | N/A | N/A
https://doi.org/10.1016/j.polymer.2014.06.032 | PLA | 0 | N/A | AC/DMF | 50/50 | N/A | N/A | 29.5 | 0.2 | N/A | N/A | 72 | 7 | 1 | N/A | 22 | 15 | N/A | 20 | N/A | 7.5% w/v | 18 | N/A | 47 | N/A | 223 | 57 | N/A | N/A | N/A | flat | N/A | N/A
https://doi.org/10.1016/j.polymer.2014.06.032 | PLA | 0 | N/A | AC/DMF | 50/50 | N/A | N/A | 29 | 0.6 | N/A | N/A | 213 | 7 | 1 | N/A | 22 | 15 | N/A | 20 | N/A | 10% w/v | 18 | N/A | 47 | N/A | 303 | 88 | N/A | N/A | N/A | flat | N/A | N/A
https://doi.org/10.1016/j.polymer.2014.06.032 | PLA | 0 | N/A | AC/DMF | 50/50 | N/A | N/A | 29.6 | 0.9 | N/A | N/A | 667 | 62 | 1 | N/A | 22 | 15 | N/A | 20 | N/A | 12.5% w/v | 18 | N/A | 47 | N/A | 462 | 125 | N/A | N/A | N/A | flat | N/A | N/A
https://doi.org/10.1016/j.polymer.2014.06.032 | PLA | 0 | N/A | AC/DMF | 50/50 | N/A | N/A | 29.9 | 0.9 | N/A | N/A | 1457 | 147 | 1 | N/A | 22 | 15 | N/A | 20 | N/A | 15% w/v | 18 | N/A | 47 | N/A | 685 | 206 | N/A | N/A | N/A | flat | N/A | N/A
https://doi.org/10.1007/s10965-020-02215-0 | PLA | 0 | N/A | CHL:DMF:THF | 1:2:2 | N/A | N/A | 30.06 | 2.21 | N/A | N/A | 94.60 | 6.90 | 0.5 | N/A | N/A | 15 | N/A | 10 | N/A | 5 %wt/v | 25 | N/A | N/A | N/A | 303.01 | 69.74 | N/A | N/A | N/A | flat | N/A | N/A
https://doi.org/10.1007/s10965-020-02215-0 | PLA | 0 | N/A | CHL:DMF:THF | 1:1:1 | N/A | N/A | 30.24 | 2.18 | N/A | N/A | 103.70 | 8.5 | 0.5 | N/A | N/A | 15 | N/A | 10 | N/A | 8%wt/v | 25 | N/A | N/A | N/A | 405.24 | 126 | N/A | N/A | N/A | flat | N/A | N/A
https://doi.org/10.1007/s10965-020-02215-0 | PLA | 0 | N/A | CHL:DMF:THF | 1:0.5:0.5 | N/A | N/A | 31.27 | 1.25 | N/A | N/A | 114.54 | 8.60 | 0.5 | N/A | N/A | 15 | N/A | 10 | N/A | 12%wt/v | 25 | N/A | N/A | N/A | 589 | 172 | N/A | N/A | N/A | flat | N/A | N/A
https://doi.org/10.1007/s10965-020-02215-0 | PLA | 0 | N/A | CHL:DMF:THF | 1:2:2 | N/A | N/A | 30.06 | 2.21 | N/A | N/A | 94.60 | 6.90 | 0.5 | N/A | N/A | 15 | N/A | 10 | N/A | 5 %wt/v | 25 | N/A | N/A | N/A | 303.3 | 72 | N/A | N/A | N/A | flat | N/A | N/A
https://doi.org/10.1007/s10965-020-02215-0 | PLA | 0 | N/A | CHL:DMF:THF | 1:2:2 | N/A | N/A | 30.06 | 2.21 | N/A | N/A | 94.60 | 6.90 | 1 | N/A | N/A | 15 | N/A | 10 | N/A | 5 %wt/v | 25 | N/A | N/A | N/A | 342 | 75 | N/A | N/A | N/A | flat | N/A | N/A
https://doi.org/10.1007/s10965-020-02215-0 | PLA | 0 | N/A | CHL:DMF:THF | 1:2:2 | N/A | N/A | 30.06 | 2.21 | N/A | N/A | 94.60 | 6.90 | 0.5 | N/A | N/A | 15 | N/A | 15 | N/A | 5 %wt/v | 25 | N/A | N/A | N/A | 274 | 55 | N/A | N/A | N/A | flat | N/A | N/A
https://doi.org/10.1007/s10965-020-02215-0 | PLA | 0 | N/A | CHL:DMF:THF | 1:2:2 | N/A | N/A | 30.06 | 2.21 | N/A | N/A | 94.60 | 6.90 | 1 | N/A | N/A | 15 | N/A | 15 | N/A | 5 %wt/v | 25 | N/A | N/A | N/A | 324 | 80 | N/A | N/A | N/A | flat | N/A | N/A
https://doi.org/10.1007/s10965-020-02215-0 | PLA | 0 | N/A | CHL:DMF:THF | 1:1:1 | N/A | N/A | 30.24 | 2.18 | N/A | N/A | 103.70 | 8.5 | 0.5 | N/A | N/A | 15 | N/A | 10 | N/A | 8%wt/v | 25 | N/A | N/A | N/A | 407.1 | 93 | N/A | N/A | N/A | flat | N/A | N/A
https://doi.org/10.1007/s10965-020-02215-0 | PLA | 0 | N/A | CHL:DMF:THF | 1:1:1 | N/A | N/A | 30.24 | 2.18 | N/A | N/A | 103.70 | 8.5 | 1 | N/A | N/A | 15 | N/A | 10 | N/A | 8%wt/v | 25 | N/A | N/A | N/A | 420 | 139 | N/A | N/A | N/A | flat | N/A | N/A
https://doi.org/10.1007/s10965-020-02215-0 | PLA | 0 | N/A | CHL:DMF:THF | 1:1:1 | N/A | N/A | 30.24 | 2.18 | N/A | N/A | 103.70 | 8.5 | 0.5 | N/A | N/A | 15 | N/A | 15 | N/A | 8%wt/v | 25 | N/A | N/A | N/A | 404 | 147 | N/A | N/A | N/A | flat | N/A | N/A
https://doi.org/10.1007/s10965-020-02215-0 | PLA | 0 | N/A | CHL:DMF:THF | 1:1:1 | N/A | N/A | 30.24 | 2.18 | N/A | N/A | 103.70 | 8.5 | 1 | N/A | N/A | 15 | N/A | 15 | N/A | 8%wt/v | 25 | N/A | N/A | N/A | 411 | 103 | N/A | N/A | N/A | flat | N/A | N/A
https://doi.org/10.1016/j.eurpolymj.2017.12.025 | PLA | 0 | N/A | AC | N/A | N/A | N/A | N/A | N/A | N/A | N/A | N/A | N/A | 1 | N/A | N/A | 10 | N/A | 8.5 | N/A | 15%w/v | 22 | 1 | 55 | 5 | 585 | 125 | N/A | N/A | N/A | flat | N/A | N/A
https://doi.org/10.1016/j.eurpolymj.2017.12.025 | PLA | 0 | N/A | CHL | N/A | N/A | N/A | N/A | N/A | N/A | N/A | N/A | N/A | 1 | N/A | N/A | 10 | N/A | 8.5 | N/A | 15%w/v | 22 | 1 | 55 | 5 | 3062 | 3200 | N/A | N/A | N/A | flat | N/A | N/A
https://doi.org/10.1016/j.eurpolymj.2017.12.025 | PLA | 0 | N/A | CHL/EtHO | 95/5 | N/A | N/A | N/A | N/A | N/A | N/A | N/A | N/A | 1 | N/A | N/A | 10 | N/A | 8.5 | N/A | 15%w/v | 22 | 1 | 55 | 5 | 3123 | 1038 | N/A | N/A | N/A | flat | N/A | N/A
https://doi.org/10.1016/j.eurpolymj.2017.12.025 | PLA | 0 | N/A | CHL/EtHO | 90/10 | N/A | N/A | N/A | N/A | N/A | N/A | N/A | N/A | 1 | N/A | N/A | 10 | N/A | 8.5 | N/A | 15%w/v | 22 | 1 | 55 | 5 | 3095 | 768 | N/A | N/A | N/A | flat | N/A | N/A
https://doi.org/10.1016/j.eurpolymj.2017.12.025 | PLA | 0 | N/A | CHL/EtHO | 80/20 | N/A | N/A | N/A | N/A | N/A | N/A | N/A | N/A | 1 | N/A | N/A | 10 | N/A | 8.5 | N/A | 15%w/v | 22 | 1 | 55 | 5 | 2207 | 278 | N/A | N/A | N/A | flat | N/A | N/A
https://doi.org/10.1016/j.eurpolymj.2017.12.025 | PLA | 0 | N/A | CHL/EtHO | 70/30 | N/A | N/A | N/A | N/A | N/A | N/A | N/A | N/A | 1 | N/A | N/A | 10 | N/A | 8.5 | N/A | 15%w/v | 22 | 1 | 55 | 5 | 1490 | 348 | N/A | N/A | N/A | flat | N/A | N/A
https://doi.org/10.1016/j.eurpolymj.2017.12.025 | PLA | 0 | N/A | CHL/DMSO | 95/5 | N/A | N/A | N/A | N/A | N/A | N/A | N/A | N/A | 1 | N/A | N/A | 10 | N/A | 8.5 | N/A | 15%w/v | 22 | 1 | 55 | 5 | 1630 | 766 | N/A | N/A | N/A | flat | N/A | N/A
https://doi.org/10.1016/j.eurpolymj.2017.12.025 | PLA | 0 | N/A | CHL/DMSO | 90/10 | N/A | N/A | N/A | N/A | N/A | N/A | N/A | N/A | 1 | N/A | N/A | 10 | N/A | 8.5 | N/A | 15%w/v | 22 | 1 | 55 | 5 | 1523 | 223 | N/A | N/A | N/A | flat | N/A | N/A
https://doi.org/10.1016/j.eurpolymj.2017.12.025 | PLA | 0 | N/A | CHL/DMSO | 80/20 | N/A | N/A | N/A | N/A | N/A | N/A | N/A | N/A | 1 | N/A | N/A | 10 | N/A | 8.5 | N/A | 15%w/v | 22 | 1 | 55 | 5 | 1352 | 206 | N/A | N/A | N/A | flat | N/A | N/A
https://doi.org/10.1016/j.eurpolymj.2017.12.025 | PLA | 0 | N/A | CHL/DMSO | 70/30 | N/A | N/A | N/A | N/A | N/A | N/A | N/A | N/A | 1 | N/A | N/A | 10 | N/A | 8.5 | N/A | 15%w/v | 22 | 1 | 55 | 5 | 1220 | 268 | N/A | N/A | N/A | flat | N/A | N/A
https://doi.org/10.1016/j.eurpolymj.2017.12.025 | PLA | 0 | N/A | DMSO | N/A | N/A | N/A | N/A | N/A | N/A | N/A | N/A | N/A | 1 | N/A | N/A | 10 | N/A | 8.5 | N/A | 15%w/v | 22 | 1 | 55 | 5 | 1128 | 230 | N/A | N/A | N/A | flat | N/A | N/A
https://doi.org/10.1038/s41598-019-40079-7 | PLA | 0 | 101 | HFP/DMSO | 19:1 | N/A | N/A | N/A | N/A | N/A | N/A | N/A | N/A | 4 | N/A | 18 | 18 | N/A | 20 | N/A | 15wt% PLA | N/A | N/A | N/A | N/A | 156 | 6 | N/A | N/A | Nanofibers | Flat collector | N/A | N/A
DOI: 10.1021/bm300327w | PLA | 0 | 143 | Chlorofrom:acetone | 3:1 (v/v%) | N/A | N/A | N/A | N/A | N/A | N/A | N/A | N/A | 1.8 | N/A | 22 | N/A | N/A | 15 | N/A | 9wt% PLA | N/A | N/A | N/A | N/A | 800 | N/A | N/A | N/A | Nanofibers | Copper flat collector covered with PET | N/A | N/A
https://doi.org/10.1038/s41598-019-40079-7 | PLA / DCF (15:2) | 1 | 101 | HFP/DMSO | 19:1 | N/A | N/A | N/A | N/A | N/A | N/A | N/A | N/A | 4 | N/A | 18 | 18 | N/A | 20 | N/A | 15wt% PLA, 2% DCF | N/A | N/A | N/A | N/A | 143 | 12 | N/A | N/A | Nanofibers | Flat collector | N/A | N/A
https://doi.org/10.1038/s41598-019-40079-7 | PLA /DCF | 1 | 101 | HFIP | N/A | N/A | N/A | N/A | N/A | N/A | N/A | N/A | N/A | 4 | N/A | 18 | 18 | N/A | 20 | N/A | 15wt% PLA, 2% DCF | 23.5 | N/A | N/A | N/A | 143 | 12 | N/A | N/A | Fibers | Flat collector | N/A | N/A
DOI: 10.1021/bm300327w | PLA + KB | 1 | 143 | Chlorofrom:acetone | 3:1 (v/v%) | N/A | N/A | N/A | N/A | N/A | N/A | N/A | N/A | 1.8 | N/A | 22 | N/A | N/A | 15 | N/A | 10.4 wt% PLA. PLA/KB (70/30) | N/A | N/A | N/A | N/A | 800 | N/A | N/A | N/A | Nanofibers | Copper flat collector covered with PET | N/A | N/A
DOI: 10.1021/bm300327w | PLA + KB | 1 | 143 | Chlorofrom:acetone | 3:1 (v/v%) | N/A | N/A | N/A | N/A | N/A | N/A | N/A | N/A | 1.8 | N/A | 22 | N/A | N/A | 15 | N/A | 11.6 wt% PLA. PLA/KB (40/60) | N/A | N/A | N/A | N/A | 800 | N/A | N/A | N/A | Nanofibers | Copper flat collector covered with PET | N/A | N/A
DOI: 10.1021/bm300327w | PLA + KB | 1 | 143 | Chlorofrom:acetone | 3:1 (v/v%) | N/A | N/A | N/A | N/A | N/A | N/A | N/A | N/A | 1.8 | N/A | 22 | N/A | N/A | 15 | N/A | 13.4 wt% PLA. PLA/KB (20/80) | N/A | N/A | N/A | N/A | 1000 | N/A | N/A | N/A | Nanofibers | Copper flat collector covered with PET | N/A | N/A
https://doi.org/10.3390/polym10050479 | PLA/CIN | 1 | N/A | Chloroform/DMF | 1:1 | N/A | N/A | N/A | N/A | N/A | N/A | N/A | N/A | 2 | N/A | 18 | 14 | N/A | 10 | N/A | 10 | N/A | N/A | N/A | N/A | 362 | 102 | N/A | N/A | Fibers | Flat collector | N/A | N/A
https://doi.org/10.1016/j.molliq.2023.122819 | PLA+ PpL | 1 | 68 | DCM/DMF | 6:1 | N/A | N/A | N/A | N/A | N/A | N/A | 764.5 | 308.7 | 1.2 | N/A | 18 | 15 | N/A | 17.75 | 3.7 | 8 | 23 | 0.5 | 26 | N/A | 811 | 336 | N/A | N/A | Nanofibers | Flat collector | N/A | N/A
https://doi.org/10.1016/j.jddst.2020.101781 | PLA-PCL (70:30) | 1 | 160.241 | 15% PLA-PCL in MC:DMF (v/v 65:35) | N/A | N/A | N/A | N/A | N/A | N/A | N/A | N/A | N/A | 5 | N/A | N/A | 15 | N/A | 30 | N/A | N/A | 25 | N/A | 40 | N/A | 590 | 118 | N/A | N/A | N/A | Rotating mandrel | 261.8 | N/A
https://doi.org/10.1016/j.jddst.2020.101781 | PLA-PCL (70:30) | 1 | 160.241 | 15% PLA-PCL in MC:DMF (v/v 65:35) | N/A | N/A | N/A | N/A | N/A | N/A | N/A | N/A | N/A | 1 | N/A | N/A | 15 | N/A | 30 | N/A | N/A | 25 | N/A | 40 | N/A | 413 | 82 | N/A | N/A | N/A | Rotating mandrel | 261.8 | N/A
https://doi.org/10.1016/j.jddst.2020.101781 | PLA-PCL (70:30) | 1 | 160.241 | 15% PLA-PCL in MC:DMF (v/v 65:35) | N/A | N/A | N/A | N/A | N/A | N/A | N/A | N/A | N/A | 5 | N/A | N/A | 15 | N/A | 22 | N/A | N/A | 25 | N/A | 40 | N/A | 511 | 102 | N/A | N/A | N/A | Rotating mandrel | 261.8 | N/A
https://doi.org/10.1016/j.jddst.2020.101781 | PLA-PCL (70:30) | 1 | 160.241 | 15% PLA-PCL in MC:DMF (v/v 65:35) | N/A | N/A | N/A | N/A | N/A | N/A | N/A | N/A | N/A | 5 | N/A | N/A | 15 | N/A | 30 | N/A | N/A | 25 | N/A | 40 | N/A | 492 | 98 | N/A | N/A | N/A | Rotating mandrel | 104.72 | N/A
https://doi.org/10.1016/j.jddst.2020.101781 | PLA-PCL (70:30) | 1 | 160.241 | 15% PLA-PCL in MC:DMF (v/v 65:35) | N/A | N/A | N/A | N/A | N/A | N/A | N/A | N/A | N/A | 1 | N/A | N/A | 15 | N/A | 22 | N/A | N/A | 25 | N/A | 40 | N/A | 374 | 74 | N/A | N/A | N/A | Rotating mandrel | 261.8 | N/A
https://doi.org/10.1016/j.jddst.2020.101781 | PLA-PCL (70:30) | 1 | 160.241 | 15% PLA-PCL in MC:DMF (v/v 65:35) | N/A | N/A | N/A | N/A | N/A | N/A | N/A | N/A | N/A | 1 | N/A | N/A | 15 | N/A | 30 | N/A | N/A | 25 | N/A | 40 | N/A | 315 | 63 | N/A | N/A | N/A | Rotating mandrel | 104.72 | N/A
https://doi.org/10.1016/j.jddst.2020.101781 | PLA-PCL (70:30) | 1 | 160.241 | 15% PLA-PCL in MC:DMF (v/v 65:35) | N/A | N/A | N/A | N/A | N/A | N/A | N/A | N/A | N/A | 5 | N/A | N/A | 15 | N/A | 22 | N/A | N/A | 25 | N/A | 40 | N/A | 374 | 78 | N/A | N/A | N/A | Rotating mandrel | 104.72 | N/A
https://doi.org/10.1016/j.jddst.2020.101781 | PLA-PCL (70:30) | 1 | 160.241 | 15% PLA-PCL in MC:DMF (v/v 65:35) | N/A | N/A | N/A | N/A | N/A | N/A | N/A | N/A | N/A | 1 | N/A | N/A | 15 | N/A | 22 | N/A | N/A | 25 | N/A | 40 | N/A | 433 | 86 | N/A | N/A | N/A | Rotating mandrel | 104.72 | N/A
https://doi.org/10.1016/j.jddst.2020.101781 | PLA-PCL (70:30) | 1 | 160.241 | 15% PLA-PCL in MC:DMF (v/v 65:35) | N/A | N/A | N/A | N/A | N/A | N/A | N/A | N/A | N/A | 3 | N/A | N/A | 15 | N/A | 26 | N/A | N/A | 25 | N/A | 40 | N/A | 492 | 98 | N/A | N/A | N/A | Rotating mandrel | 183.26 | N/A
https://doi.org/10.1016/j.jddst.2021.103060 | PLA-PLC (70:30) | 1 | N/A | MC:DMF | 70:30 | N/A | N/A | 26.81 | N/A | N/A | N/A | 3530 | N/A | 0.5 | N/A | 18 | 15 | N/A | 30 | N/A | 15wt% | 25 | 3 | 30 | 4 | 780 | 100 | N/A | 42.063 ° | Nanofibers with few fused together parts | Flat collector | N/A | N/A
https://doi.org/10.1016/j.jddst.2021.103060 | PLA-PLC (70:30) | 1 | N/A | MC:DMF | 70:30 | N/A | N/A | 26.81 | N/A | N/A | N/A | 3530 | N/A | 0.5 | N/A | 18 | 15 | N/A | 30 | N/A | 15wt% | 25 | 3 | 30 | 4 | 760 | 160 | N/A | 49.262° | Nanofibers with few fused together parts | Flat collector | N/A | N/A
https://doi.org/10.1016/j.jddst.2021.103060 | PLA-PLC (70:30) | 1 | N/A | MC:DMF | 70:30 | N/A | N/A | 26.81 | N/A | N/A | N/A | 3530 | N/A | 0.5 | N/A | 25 | 15 | N/A | 30 | N/A | 15wt% | 25 | 3 | 30 | 4 | 380 | 90 | N/A | 15° | Nanofibers with few fused together parts | Flat collector | N/A | N/A
https://doi.org/10.1016/j.jddst.2021.103060 | PLA-PLC (70:30) | 1 | N/A | MC:DMF | 70:30 | N/A | N/A | 26.81 | N/A | N/A | N/A | 3530 | N/A | 0.5 | N/A | 25 | 15 | N/A | 30 | N/A | 15wt% | 25 | 3 | 30 | 4 | 613 | 150 | N/A | -47° | Nanofibers with few fused together parts | Flat collector | N/A | N/A
https://doi.org/10.1016/j.jddst.2021.103060 | PLA-PLC (70:30) | 1 | N/A | MC:DMF | 70:30 | N/A | N/A | 27.71 | N/A | N/A | N/A | 1648 | N/A | 0.5 | N/A | 21.5 | 15 | N/A | 30 | N/A | 20wt% | 25 | 3 | 30 | 4 | 900 | 50 | N/A | -3° | Nanofibers with few fused together parts | Flat collector | N/A | N/A
https://doi.org/10.1016/j.jddst.2021.103060 | PLA-PLC (70:30) | 1 | N/A | MC:DMF | 70:30 | N/A | N/A | 28.22 | N/A | N/A | N/A | 3344 | N/A | 0.5 | N/A | 18 | 15 | N/A | 30 | N/A | 25wt% | 25 | 3 | 30 | 4 | 2470 | 110 | N/A | 38° | Microfibers | Flat collector | N/A | N/A
https://doi.org/10.1016/j.jddst.2021.103060 | PLA-PLC (70:30) | 1 | N/A | MC:DMF | 70:30 | N/A | N/A | 28.22 | N/A | N/A | N/A | 3344 | N/A | 0.5 | N/A | 18 | 15 | N/A | 30 | N/A | 25wt% | 25 | 3 | 30 | 4 | 2510 | 260 | N/A | 6° | Microfibers | Flat collector | N/A | N/A
https://doi.org/10.1016/j.jddst.2021.103060 | PLA-PLC (70:30) | 1 | N/A | MC:DMF | 70:30 | N/A | N/A | 28.22 | N/A | N/A | N/A | 3344 | N/A | 0.5 | N/A | 25 | 15 | N/A | 30 | N/A | 25wt% | 25 | 3 | 30 | 4 | 1700 | 120 | N/A | -70° | Microfibers | Flat collector | N/A | N/A
https://doi.org/10.1016/j.jddst.2021.103060 | PLA-PLC (70:30) | 1 | N/A | MC:DMF | 70:30 | N/A | N/A | 28.22 | N/A | N/A | N/A | 3344 | N/A | 0.5 | N/A | 25 | 15 | N/A | 30 | N/A | 25wt% | 25 | 3 | 30 | 4 | 2300 | 250 | N/A | -81° | Microfibers | Flat collector | N/A | N/A
https://doi.org/10.31487/j.dobcr.2021.02.04 | PLGA | 0 | N/A | 14.5 w% PLGA (75:25) in HFIP | N/A | N/A | N/A | N/A | N/A | N/A | N/A | N/A | N/A | 0.9 | N/A | 18 | 12.5 | 0 | 12 | N/A | N/A | 23.5 | 1.5 | 50 | 1 | 3800 | 400 | 12.82051 | N/A | Bead formation occured | Flat collector | N/A | N/A
https://doi.org/10.31487/j.dobcr.2021.02.04 | PLGA | 0 | N/A | 14.5 w% PLGA (75:25) in HFIP | N/A | N/A | N/A | N/A | N/A | N/A | N/A | N/A | N/A | 0.9 | N/A | 18 | 15 | 0 | 12 | N/A | N/A | 23.5 | 1.5 | 50 | 1 | 3400 | 200 | 21.05263 | N/A | N/A | Flat collector | N/A | N/A
https://doi.org/10.31487/j.dobcr.2021.02.04 | PLGA | 0 | N/A | 14.5 w% PLGA (75:25) in HFIP | N/A | N/A | N/A | N/A | N/A | N/A | N/A | N/A | N/A | 0.9 | N/A | 18 | 17.5 | 0 | 12 | N/A | N/A | 23.5 | 1.5 | 50 | 1 | 1400 | 10 | 23.68421 | N/A | Uniform fibers were obtained | Flat collector | N/A | N/A
https://doi.org/10.31487/j.dobcr.2021.02.04 | PLGA | 0 | N/A | 14.5 w% PLGA (75:25) in HFIP | N/A | N/A | N/A | N/A | N/A | N/A | N/A | N/A | N/A | 0.9 | N/A | 18 | 20 | 0 | 12 | N/A | N/A | 23.5 | 1.5 | 50 | 1 | 2700 | 90 | 24.46982 | N/A | N/A | Flat collector | N/A | N/A
https://doi.org/10.31487/j.dobcr.2021.02.04 | PLGA | 0 | N/A | 14.5 w% PLGA (75:25) in HFIP | N/A | N/A | N/A | N/A | N/A | N/A | N/A | N/A | N/A | 0.9 | N/A | 18 | 20 | 0 | 12 | N/A | N/A | 23.5 | 1.5 | 50 | 1 | 2700 | 80 | 5.555556 | N/A | N/A | Flat collector | N/A | N/A
https://doi.org/10.31487/j.dobcr.2021.02.04 | PLGA | 0 | N/A | 14.5 w% PLGA (75:25) in HFIP | N/A | N/A | N/A | N/A | N/A | N/A | N/A | N/A | N/A | 0.9 | N/A | 18 | 20 | 0 | 16 | N/A | N/A | 23.5 | 1.5 | 50 | 1 | 2000 | 80 | 4.453441 | N/A | Uniform, bead-free fibers were obtained | Flat collector | N/A | N/A
https://doi.org/10.31487/j.dobcr.2021.02.04 | PLGA | 0 | N/A | 14.5 w% PLGA (75:25) in HFIP | N/A | N/A | N/A | N/A | N/A | N/A | N/A | N/A | N/A | 0.9 | N/A | 18 | 20 | 0 | 20 | N/A | N/A | 23.5 | 1.5 | 50 | 1 | 3200 | 700 | 10.35857 | N/A | N/A | Flat collector | N/A | N/A
https://doi.org/10.31487/j.dobcr.2021.02.04 | PLGA | 0 | N/A | 14.5 w% PLGA (75:25) in HFIP | N/A | N/A | N/A | N/A | N/A | N/A | N/A | N/A | N/A | 0.6 | N/A | 18 | 17.5 | 0 | 20 | N/A | N/A | 23.5 | 1.5 | 50 | 1 | 3400 | 200 | 7.058824 | N/A | N/A | Flat collector | N/A | N/A
https://doi.org/10.31487/j.dobcr.2021.02.04 | PLGA | 0 | N/A | 14.5 w% PLGA (75:25) in HFIP | N/A | N/A | N/A | N/A | N/A | N/A | N/A | N/A | N/A | 0.9 | N/A | 18 | 17.5 | 0 | 20 | N/A | N/A | 23.5 | 1.5 | 50 | 1 | 2500 | 100 | 10.86957 | N/A | Bead-free fibers were obtained | Flat collector | N/A | N/A
https://doi.org/10.31487/j.dobcr.2021.02.04 | PLGA | 0 | N/A | 14.5 w% PLGA (75:25) in HFIP | N/A | N/A | N/A | N/A | N/A | N/A | N/A | N/A | N/A | 1.2 | N/A | 18 | 17.5 | 0 | 20 | N/A | N/A | 23.5 | 1.5 | 50 | 1 | 3100 | 900 | 10.52632 | N/A | Beads formed with poor fiber uniformity | Flat collector | N/A | N/A
https://doi.org/10.31487/j.dobcr.2021.02.04 | PLGA | 0 | N/A | 7 w% PLGA (75:25) in HFIP | N/A | N/A | N/A | N/A | N/A | N/A | N/A | N/A | N/A | 0.9 | N/A | 18 | 17.5 | 0 | 20 | N/A | N/A | 23.5 | 1.5 | 50 | 1 | 2500 | 200 | 5.882353 | N/A | N/A | Flat collector | N/A | N/A
https://doi.org/10.31487/j.dobcr.2021.02.04 | PLGA | 0 | N/A | 11 w% PLGA (75:25) in HFIP | N/A | N/A | N/A | N/A | N/A | N/A | N/A | N/A | N/A | 0.9 | N/A | 18 | 17.5 | 0 | 20 | N/A | N/A | 23.5 | 1.5 | 50 | 1 | 3100 | 100 | 0.7142857 | N/A | N/A | Flat collector | N/A | N/A
https://doi.org/10.31487/j.dobcr.2021.02.04 | PLGA | 0 | N/A | 14.5 w% PLGA (75:25) in HFIP | N/A | N/A | N/A | N/A | N/A | N/A | N/A | N/A | N/A | 0.9 | N/A | 18 | 17.5 | 0 | 20 | N/A | N/A | 23.5 | 1.5 | 50 | 1 | 2500 | 100 | 3.333333 | N/A | Bead-free fibers were obtained | Flat collector | N/A | N/A
https://doi.org/10.1007/s13205-014-0229-6 | PLGA/ PEO (1:1) | 1 | 45 for PLGA; 900 for PEO | DCM/DMF | 4:1 (v/v) | N/A | N/A | N/A | N/A | N/A | N/A | N/A | N/A | 0.3 | N/A | 21 | 12 | N/A | 15 | N/A | 2wt% (PLGA + PEO) | 25 | 2 | 60 | 1 | 150 | 47.4 | N/A | N/A | Nanofibers | Flat collector | N/A | N/A
https://doi.org/10.1007/s13205-014-0229-6 | PLGA/PEO (1:1) + FA | 1 | 45 for PLGA; 900 for PEO | DCM/DMF | 4:1 (v/v) | N/A | N/A | N/A | N/A | N/A | N/A | N/A | N/A | 0.3 | N/A | 21 | 12 | N/A | 15 | N/A | 2wt% (PLGA + PEO) + 1wt% FA | 25 | 2 | 60 | 1 | 200 | 79.5 | N/A | N/A | Nanofibers | Flat collector | N/A | N/A
https://doi.org/10.1007/s13205-014-0229-6 | PLGA/PEO (1:1) + FA | 1 | 45 for PLGA; 900 for PEO | DCM/DMF | 4:1 (v/v) | N/A | N/A | N/A | N/A | N/A | N/A | N/A | N/A | 0.3 | N/A | 21 | 12 | N/A | 15 | N/A | 2wt% (PLGA + PEO) + 2wt% FA | 25 | 2 | 60 | 1 | 200 | 79 | N/A | N/A | Nanofibers | Flat collector | N/A | N/A
https://doi.org/10.1021/la702449k | PMMA | 0 | 120 | 24wt% PMMA in pure DMF with 2.34 wt% Rhodamine 610 dye (relative to polymer) | N/A | N/A | N/A | N/A | N/A | N/A | N/A | N/A | N/A | 0.6 | N/A | N/A | 12 | N/A | 10 | N/A | N/A | 23.5 | 1.5 | 21 | 2 | 550 | N/A | N/A | Oriented in the wheel rotation | N/A | Rolling drum (vertically) | 1150 | N/A
https://doi.org/10.1021/la702449k | PMMA | 0 | 325 | 15wt% PMMA in pure DMF with 3.67 wt% Rhodamine 610 dye (relative to polymer) | N/A | N/A | N/A | N/A | N/A | N/A | N/A | N/A | N/A | 1 | N/A | N/A | 12 | N/A | 11 | N/A | N/A | 23.5 | 1.5 | 21 | 2 | 760 | N/A | N/A | Oriented in the wheel rotation | N/A | Rolling drum (vertically) | 1150 | N/A
https://doi.org/10.1021/la702449k | PMMA | 0 | 996 | 15wt% PMMA in pure DMF with 3.15 wt% Rhodamine 610 dye (relative to polymer) | N/A | N/A | N/A | N/A | N/A | N/A | N/A | N/A | N/A | 0.3 | N/A | N/A | 12 | N/A | 14 | N/A | N/A | 23.5 | 1.5 | 21 | 2 | 1750 | N/A | N/A | Oriented in the wheel rotation | N/A | Rolling drum (vertically) | 1150 | N/A
https://doi.org/10.1021/la702449k | PMMA / PCL 1:9 | 1 | 120 for PMMA, 80 for PCL | 12wt% polymer blend in 20/80 wt% MC/DMF with 0.35 wt% Rhodamine 610 dye (relative to polymer) | N/A | N/A | N/A | N/A | N/A | N/A | N/A | N/A | N/A | 1 | N/A | N/A | 10 | N/A | 12 | N/A | N/A | 23.5 | 1.5 | 21 | 2 | 420 | N/A | N/A | N/A | N/A | Rolling drum (vertically) | 1150 | N/A
https://doi.org/10.1021/la702449k | PMMA / PCL 1:9 | 1 | 120 for PMMA, 80 for PCL | 12wt% polymer blend in 20/80 wt% MC/DMF with 0.31 wt% Rhodamine 610 dye (relative to polymer) | N/A | N/A | N/A | N/A | N/A | N/A | N/A | N/A | N/A | 1 | N/A | N/A | 10 | N/A | 12 | N/A | N/A | 23.5 | 1.5 | 21 | 2 | 510 | N/A | N/A | N/A | N/A | Rolling drum (vertically) | 1150 | N/A
https://doi.org/10.1016/S0022-3549(15)00191-4 | PNIPAAm | 0 | N/A | 25% (wt/vol) total polymer in anhydrous ethanol | N/A | N/A | N/A | N/A | N/A | N/A | N/A | N/A | N/A | 0.5 | N/A | 24 | 10 | N/A | 13 | N/A | N/A | 22.25 | 0 | N/A | N/A | 638 | 157 | 4 | N/A | Flat. ribbon-like fiber | Flat collector | N/A | N/A
https://doi.org/10.1016/S0022-3549(15)00191-4 | PNIPAAm/EC | 1 | N/A | 25% (wt/vol) total polymer in anhydrous ethanol (PNIPAAm:ET. 1:2) | N/A | N/A | N/A | N/A | N/A | N/A | N/A | N/A | N/A | 0.5 | N/A | 24 | 10 | N/A | 13 | N/A | N/A | 22.25 | 0 | N/A | N/A | 400 | 56 | 31.6 | N/A | Highly uniform fibers without beads and ribbon-like fibers | Flat collector | N/A | N/A
https://doi.org/10.1016/S0022-3549(15)00191-4 | PNIPAAm/EC/KET | 1 | N/A | 25% (wt/vol) total polymer in anhydrous ethanol (PNIPAAm:ET. 1:2). drug to polymer ratio 1:4 (6.25 %) | N/A | N/A | N/A | N/A | N/A | N/A | N/A | N/A | N/A | 0.5 | N/A | 24 | 10 | N/A | 13 | N/A | N/A | 22.25 | 0 | N/A | N/A | 513 | 72 | 39.75 | N/A | Regular cylindrical fibers | Flat collector | N/A | N/A
https://doi.org/10.1016/S0022-3549(15)00191-4 | PNIPAAm/EC/KET | 1 | N/A | 25% (wt/vol) total polymer in anhydrous ethanol (PNIPAAm:ET. 1:1). drug to polymer ratio 1:4 (6.25 %) | N/A | N/A | N/A | N/A | N/A | N/A | N/A | N/A | N/A | 0.5 | N/A | 24 | 10 | N/A | 13 | N/A | N/A | 22.25 | 0 | N/A | N/A | 532 | 78 | 39.5 | N/A | Regular cylindrical fibers | Flat collector | N/A | N/A
https://doi.org/10.1016/S0022-3549(15)00191-4 | PNIPAAm/EC/KET | 1 | N/A | 25% (wt/vol) total polymer in anhydrous ethanol (PNIPAAm:ET. 1:4). drug to polymer ratio 1:4 (6.25 %) | N/A | N/A | N/A | N/A | N/A | N/A | N/A | N/A | N/A | 0.5 | N/A | 24 | 10 | N/A | 13 | N/A | N/A | 22.25 | 0 | N/A | N/A | 392 | 63 | #VALUE! | N/A | Regular cylindrical fibers | Flat collector | N/A | N/A
https://doi.org/10.1016/S0022-3549(15)00191-4 | PNIPAAm/KET | 1 | N/A | 25% (wt/vol) total polymer in anhydrous ethanol | N/A | N/A | N/A | N/A | N/A | N/A | N/A | N/A | N/A | 0.5 | N/A | 24 | 10 | N/A | 13 | N/A | N/A | 22.25 | 0 | N/A | N/A | 679 | 191 | #VALUE! | N/A | Flat. ribbon-like fiber | Flat collector | N/A | N/A
https://doi.org/10.1002/app.48199 | PP-CL | 0 | 65 | THF | N/A | N/A | N/A | N/A | N/A | N/A | N/A | N/A | N/A | 1 | N/A | N/A | 17 | N/A | 10 | N/A | 200 mg/ml | 24.1 | N/A | 39 | N/A | 4100 | 400 | N/A | N/A | Fibers | Flat collector | N/A | N/A
https://doi.org/10.1002/app.48199 | PP-CL | 0 | 65 | THF | N/A | N/A | N/A | N/A | N/A | N/A | N/A | N/A | N/A | 1.3 | N/A | N/A | 17 | N/A | 10 | N/A | 200 mg/ml | 24.1 | N/A | 39 | N/A | 4200 | 300 | N/A | N/A | Fibers | Flat collector | N/A | N/A
https://doi.org/10.1002/app.48199 | PP-CL | 0 | 65 | THF | N/A | N/A | N/A | N/A | N/A | N/A | N/A | N/A | N/A | 1.6 | N/A | N/A | 17 | N/A | 10 | N/A | 200 mg/ml | 24.1 | N/A | 39 | N/A | 4200 | 200 | N/A | N/A | Fibers | Flat collector | N/A | N/A
https://doi.org/10.1002/app.48199 | PP-CL | 0 | 65 | THF | N/A | N/A | N/A | N/A | N/A | N/A | N/A | N/A | N/A | 2 | N/A | N/A | 17 | N/A | 10 | N/A | 200 mg/ml | 24.1 | N/A | 39 | N/A | 4400 | 500 | N/A | N/A | Fibers | Flat collector | N/A | N/A
https://doi.org/10.1002/app.48199 | PP-CL | 0 | 65 | THF | N/A | N/A | N/A | N/A | N/A | N/A | N/A | N/A | N/A | 1 | N/A | N/A | 17 | N/A | 15 | N/A | 200 mg/ml | 24.1 | N/A | 39 | N/A | 3800 | 300 | N/A | N/A | Fibers | Flat collector | N/A | N/A
https://doi.org/10.1002/app.48199 | PP-CL | 0 | 65 | THF | N/A | N/A | N/A | N/A | N/A | N/A | N/A | N/A | N/A | 1.3 | N/A | N/A | 17 | N/A | 15 | N/A | 200 mg/ml | 24.1 | N/A | 39 | N/A | 3800 | 400 | N/A | N/A | Fibers | Flat collector | N/A | N/A
https://doi.org/10.1002/app.48199 | PP-CL | 0 | 65 | THF | N/A | N/A | N/A | N/A | N/A | N/A | N/A | N/A | N/A | 1.6 | N/A | N/A | 17 | N/A | 15 | N/A | 200 mg/ml | 24.1 | N/A | 39 | N/A | 3900 | 400 | N/A | N/A | Fibers | Flat collector | N/A | N/A
https://doi.org/10.1002/app.48199 | PP-CL | 0 | 65 | THF | N/A | N/A | N/A | N/A | N/A | N/A | N/A | N/A | N/A | 2 | N/A | N/A | 17 | N/A | 15 | N/A | 200 mg/ml | 24.1 | N/A | 39 | N/A | 4200 | 300 | N/A | N/A | Fibers | Flat collector | N/A | N/A
https://doi.org/10.1002/app.48199 | PP-CL | 0 | 65 | THF | N/A | N/A | N/A | N/A | N/A | N/A | N/A | N/A | N/A | 1 | N/A | N/A | 17 | N/A | 20 | N/A | 200 mg/ml | 24.1 | N/A | 39 | N/A | 3400 | 400 | N/A | N/A | Fibers | Flat collector | N/A | N/A
https://doi.org/10.1002/app.48199 | PP-CL | 0 | 65 | THF | N/A | N/A | N/A | N/A | N/A | N/A | N/A | N/A | N/A | 1.3 | N/A | N/A | 17 | N/A | 20 | N/A | 200 mg/ml | 24.1 | N/A | 39 | N/A | 3500 | 100 | N/A | N/A | Fibers | Flat collector | N/A | N/A
https://doi.org/10.1002/app.48199 | PP-CL | 0 | 65 | THF | N/A | N/A | N/A | N/A | N/A | N/A | N/A | N/A | N/A | 1.6 | N/A | N/A | 17 | N/A | 20 | N/A | 200 mg/ml | 24.1 | N/A | 39 | N/A | 3700 | 200 | N/A | N/A | Fibers | Flat collector | N/A | N/A
https://doi.org/10.1002/app.48199 | PP-CL | 0 | 65 | THF | N/A | N/A | N/A | N/A | N/A | N/A | N/A | N/A | N/A | 2 | N/A | N/A | 17 | N/A | 20 | N/A | 200 mg/ml | 24.1 | N/A | 39 | N/A | 3900 | 600 | N/A | N/A | Fibers | Flat collector | N/A | N/A
https://doi.org/10.1002/app.48199 | PP-CL | 0 | 65 | THF | N/A | N/A | N/A | N/A | N/A | N/A | N/A | N/A | N/A | 1 | N/A | N/A | 17 | N/A | 10 | N/A | 250 mg/ml | 24.1 | N/A | 39 | N/A | 2900 | 300 | N/A | N/A | Fibers | Flat collector | N/A | N/A
https://doi.org/10.1002/app.48199 | PP-CL | 0 | 65 | THF | N/A | N/A | N/A | N/A | N/A | N/A | N/A | N/A | N/A | 1.3 | N/A | N/A | 17 | N/A | 10 | N/A | 250 mg/ml | 24.1 | N/A | 39 | N/A | 3000 | 600 | N/A | N/A | Fibers | Flat collector | N/A | N/A
https://doi.org/10.1002/app.48199 | PP-CL | 0 | 65 | THF | N/A | N/A | N/A | N/A | N/A | N/A | N/A | N/A | N/A | 1.6 | N/A | N/A | 17 | N/A | 10 | N/A | 250 mg/ml | 24.1 | N/A | 39 | N/A | 3100 | 400 | N/A | N/A | Fibers | Flat collector | N/A | N/A
https://doi.org/10.1002/app.48199 | PP-CL | 0 | 65 | THF | N/A | N/A | N/A | N/A | N/A | N/A | N/A | N/A | N/A | 2 | N/A | N/A | 17 | N/A | 10 | N/A | 250 mg/ml | 24.1 | N/A | 39 | N/A | 3100 | 600 | N/A | N/A | Fibers | Flat collector | N/A | N/A
https://doi.org/10.1002/app.48199 | PP-CL | 0 | 65 | THF | N/A | N/A | N/A | N/A | N/A | N/A | N/A | N/A | N/A | 1 | N/A | N/A | 17 | N/A | 15 | N/A | 250 mg/ml | 24.1 | N/A | 39 | N/A | 2300 | 400 | N/A | N/A | Fibers | Flat collector | N/A | N/A
https://doi.org/10.1002/app.48199 | PP-CL | 0 | 65 | THF | N/A | N/A | N/A | N/A | N/A | N/A | N/A | N/A | N/A | 1.3 | N/A | N/A | 17 | N/A | 15 | N/A | 250 mg/ml | 24.1 | N/A | 39 | N/A | 2400 | 300 | N/A | N/A | Fibers | Flat collector | N/A | N/A
https://doi.org/10.1002/app.48199 | PP-CL | 0 | 65 | THF | N/A | N/A | N/A | N/A | N/A | N/A | N/A | N/A | N/A | 1.6 | N/A | N/A | 17 | N/A | 15 | N/A | 250 mg/ml | 24.1 | N/A | 39 | N/A | 2800 | 400 | N/A | N/A | Fibers | Flat collector | N/A | N/A
https://doi.org/10.1002/app.48199 | PP-CL | 0 | 65 | THF | N/A | N/A | N/A | N/A | N/A | N/A | N/A | N/A | N/A | 2 | N/A | N/A | 17 | N/A | 15 | N/A | 250 mg/ml | 24.1 | N/A | 39 | N/A | 3000 | 300 | N/A | N/A | Fibers | Flat collector | N/A | N/A
https://doi.org/10.1002/app.48199 | PP-CL | 0 | 65 | THF | N/A | N/A | N/A | N/A | N/A | N/A | N/A | N/A | N/A | 1 | N/A | N/A | 17 | N/A | 20 | N/A | 250 mg/ml | 24.1 | N/A | 39 | N/A | 2200 | 300 | N/A | N/A | Fibers | Flat collector | N/A | N/A
https://doi.org/10.1002/app.48199 | PP-CL | 0 | 65 | THF | N/A | N/A | N/A | N/A | N/A | N/A | N/A | N/A | N/A | 1.3 | N/A | N/A | 17 | N/A | 20 | N/A | 250 mg/ml | 24.1 | N/A | 39 | N/A | 2500 | 400 | N/A | N/A | Fibers | Flat collector | N/A | N/A
https://doi.org/10.1002/app.48199 | PP-CL | 0 | 65 | THF | N/A | N/A | N/A | N/A | N/A | N/A | N/A | N/A | N/A | 1.6 | N/A | N/A | 17 | N/A | 20 | N/A | 250 mg/ml | 24.1 | N/A | 39 | N/A | 2800 | 200 | N/A | N/A | Fibers | Flat collector | N/A | N/A
https://doi.org/10.1002/app.48199 | PP-CL | 0 | 65 | THF | N/A | N/A | N/A | N/A | N/A | N/A | N/A | N/A | N/A | 2 | N/A | N/A | 17 | N/A | 20 | N/A | 250 mg/ml | 24.1 | N/A | 39 | N/A | 3000 | 400 | N/A | N/A | Fibers | Flat collector | N/A | N/A
https://doi.org/10.1002/app.48199 | PP-CL | 0 | 65 | THF | N/A | N/A | N/A | N/A | N/A | N/A | N/A | N/A | N/A | 1 | N/A | N/A | 20 | N/A | 10 | N/A | 200 mg/ml | 24.1 | N/A | 39 | N/A | 3600 | 200 | N/A | N/A | Fibers | Flat collector | N/A | N/A
https://doi.org/10.1002/app.48199 | PP-CL | 0 | 65 | THF | N/A | N/A | N/A | N/A | N/A | N/A | N/A | N/A | N/A | 1.3 | N/A | N/A | 20 | N/A | 10 | N/A | 200 mg/ml | 24.1 | N/A | 39 | N/A | 3800 | 500 | N/A | N/A | Fibers | Flat collector | N/A | N/A
https://doi.org/10.1002/app.48199 | PP-CL | 0 | 65 | THF | N/A | N/A | N/A | N/A | N/A | N/A | N/A | N/A | N/A | 1.6 | N/A | N/A | 20 | N/A | 10 | N/A | 200 mg/ml | 24.1 | N/A | 39 | N/A | 3800 | 300 | N/A | N/A | Fibers | Flat collector | N/A | N/A
https://doi.org/10.1002/app.48199 | PP-CL | 0 | 65 | THF | N/A | N/A | N/A | N/A | N/A | N/A | N/A | N/A | N/A | 2 | N/A | N/A | 20 | N/A | 10 | N/A | 200 mg/ml | 24.1 | N/A | 39 | N/A | 4000 | 400 | N/A | N/A | Fibers | Flat collector | N/A | N/A
https://doi.org/10.1002/app.48199 | PP-CL | 0 | 65 | THF | N/A | N/A | N/A | N/A | N/A | N/A | N/A | N/A | N/A | 1 | N/A | N/A | 20 | N/A | 15 | N/A | 200 mg/ml | 24.1 | N/A | 39 | N/A | 3700 | 200 | N/A | N/A | Fibers | Flat collector | N/A | N/A
https://doi.org/10.1002/app.48199 | PP-CL | 0 | 65 | THF | N/A | N/A | N/A | N/A | N/A | N/A | N/A | N/A | N/A | 1.3 | N/A | N/A | 20 | N/A | 15 | N/A | 200 mg/ml | 24.1 | N/A | 39 | N/A | 3800 | 300 | N/A | N/A | Fibers | Flat collector | N/A | N/A
https://doi.org/10.1002/app.48199 | PP-CL | 0 | 65 | THF | N/A | N/A | N/A | N/A | N/A | N/A | N/A | N/A | N/A | 1.6 | N/A | N/A | 20 | N/A | 15 | N/A | 200 mg/ml | 24.1 | N/A | 39 | N/A | 3800 | 500 | N/A | N/A | Fibers | Flat collector | N/A | N/A
https://doi.org/10.1002/app.48199 | PP-CL | 0 | 65 | THF | N/A | N/A | N/A | N/A | N/A | N/A | N/A | N/A | N/A | 2 | N/A | N/A | 20 | N/A | 15 | N/A | 200 mg/ml | 24.1 | N/A | 39 | N/A | 4000 | 100 | N/A | N/A | Fibers | Flat collector | N/A | N/A
https://doi.org/10.1002/app.48199 | PP-CL | 0 | 65 | THF | N/A | N/A | N/A | N/A | N/A | N/A | N/A | N/A | N/A | 1 | N/A | N/A | 20 | N/A | 20 | N/A | 200 mg/ml | 24.1 | N/A | 39 | N/A | 3400 | 300 | N/A | N/A | Fibers | Flat collector | N/A | N/A
https://doi.org/10.1002/app.48199 | PP-CL | 0 | 65 | THF | N/A | N/A | N/A | N/A | N/A | N/A | N/A | N/A | N/A | 1.3 | N/A | N/A | 20 | N/A | 20 | N/A | 200 mg/ml | 24.1 | N/A | 39 | N/A | 3600 | 400 | N/A | N/A | Fibers | Flat collector | N/A | N/A
https://doi.org/10.1002/app.48199 | PP-CL | 0 | 65 | THF | N/A | N/A | N/A | N/A | N/A | N/A | N/A | N/A | N/A | 1.6 | N/A | N/A | 20 | N/A | 20 | N/A | 200 mg/ml | 24.1 | N/A | 39 | N/A | 3700 | 400 | N/A | N/A | Fibers | Flat collector | N/A | N/A
https://doi.org/10.1002/app.48199 | PP-CL | 0 | 65 | THF | N/A | N/A | N/A | N/A | N/A | N/A | N/A | N/A | N/A | 2 | N/A | N/A | 20 | N/A | 20 | N/A | 200 mg/ml | 24.1 | N/A | 39 | N/A | 3800 | 400 | N/A | N/A | Fibers | Flat collector | N/A | N/A
https://doi.org/10.1002/app.48199 | PP-CL | 0 | 65 | THF | N/A | N/A | N/A | N/A | N/A | N/A | N/A | N/A | N/A | 1 | N/A | N/A | 20 | N/A | 10 | N/A | 250 mg/ml | 24.1 | N/A | 39 | N/A | 2600 | 500 | N/A | N/A | Fibers | Flat collector | N/A | N/A
https://doi.org/10.1002/app.48199 | PP-CL | 0 | 65 | THF | N/A | N/A | N/A | N/A | N/A | N/A | N/A | N/A | N/A | 1.3 | N/A | N/A | 20 | N/A | 10 | N/A | 250 mg/ml | 24.1 | N/A | 39 | N/A | 2700 | 300 | N/A | N/A | Fibers | Flat collector | N/A | N/A
https://doi.org/10.1002/app.48199 | PP-CL | 0 | 65 | THF | N/A | N/A | N/A | N/A | N/A | N/A | N/A | N/A | N/A | 1.6 | N/A | N/A | 20 | N/A | 10 | N/A | 250 mg/ml | 24.1 | N/A | 39 | N/A | 2800 | 400 | N/A | N/A | Fibers | Flat collector | N/A | N/A
https://doi.org/10.1002/app.48199 | PP-CL | 0 | 65 | THF | N/A | N/A | N/A | N/A | N/A | N/A | N/A | N/A | N/A | 2 | N/A | N/A | 20 | N/A | 10 | N/A | 250 mg/ml | 24.1 | N/A | 39 | N/A | 2800 | 600 | N/A | N/A | Fibers | Flat collector | N/A | N/A
https://doi.org/10.1002/app.48199 | PP-CL | 0 | 65 | THF | N/A | N/A | N/A | N/A | N/A | N/A | N/A | N/A | N/A | 1 | N/A | N/A | 20 | N/A | 15 | N/A | 250 mg/ml | 24.1 | N/A | 39 | N/A | 2300 | 400 | N/A | N/A | Fibers | Flat collector | N/A | N/A
https://doi.org/10.1002/app.48199 | PP-CL | 0 | 65 | THF | N/A | N/A | N/A | N/A | N/A | N/A | N/A | N/A | N/A | 1.3 | N/A | N/A | 20 | N/A | 15 | N/A | 250 mg/ml | 24.1 | N/A | 39 | N/A | 2400 | 300 | N/A | N/A | Fibers | Flat collector | N/A | N/A
https://doi.org/10.1002/app.48199 | PP-CL | 0 | 65 | THF | N/A | N/A | N/A | N/A | N/A | N/A | N/A | N/A | N/A | 1.6 | N/A | N/A | 20 | N/A | 15 | N/A | 250 mg/ml | 24.1 | N/A | 39 | N/A | 2600 | 300 | N/A | N/A | Fibers | Flat collector | N/A | N/A
https://doi.org/10.1002/app.48199 | PP-CL | 0 | 65 | THF | N/A | N/A | N/A | N/A | N/A | N/A | N/A | N/A | N/A | 2 | N/A | N/A | 20 | N/A | 15 | N/A | 250 mg/ml | 24.1 | N/A | 39 | N/A | 2800 | 200 | N/A | N/A | Fibers | Flat collector | N/A | N/A
https://doi.org/10.1002/app.48199 | PP-CL | 0 | 65 | THF | N/A | N/A | N/A | N/A | N/A | N/A | N/A | N/A | N/A | 1 | N/A | N/A | 20 | N/A | 20 | N/A | 250 mg/ml | 24.1 | N/A | 39 | N/A | 2300 | 400 | N/A | N/A | Fibers | Flat collector | N/A | N/A
https://doi.org/10.1002/app.48199 | PP-CL | 0 | 65 | THF | N/A | N/A | N/A | N/A | N/A | N/A | N/A | N/A | N/A | 1.3 | N/A | N/A | 20 | N/A | 20 | N/A | 250 mg/ml | 24.1 | N/A | 39 | N/A | 2600 | 400 | N/A | N/A | Fibers | Flat collector | N/A | N/A
https://doi.org/10.1002/app.48199 | PP-CL | 0 | 65 | THF | N/A | N/A | N/A | N/A | N/A | N/A | N/A | N/A | N/A | 1.6 | N/A | N/A | 20 | N/A | 20 | N/A | 250 mg/ml | 24.1 | N/A | 39 | N/A | 2800 | 500 | N/A | N/A | Fibers | Flat collector | N/A | N/A
https://doi.org/10.1002/app.48199 | PP-CL | 0 | 65 | THF | N/A | N/A | N/A | N/A | N/A | N/A | N/A | N/A | N/A | 2 | N/A | N/A | 20 | N/A | 20 | N/A | 250 mg/ml | 24.1 | N/A | 39 | N/A | 2900 | 300 | N/A | N/A | Fibers | Flat collector | N/A | N/A
https://doi.org/10.1002/app.48199 | PP-CL | 0 | 65 | THF | N/A | N/A | N/A | N/A | N/A | N/A | N/A | N/A | N/A | 1 | N/A | N/A | 23 | N/A | 10 | N/A | 200 mg/ml | 24.1 | N/A | 39 | N/A | 3200 | 500 | N/A | N/A | Fibers | Flat collector | N/A | N/A
https://doi.org/10.1002/app.48199 | PP-CL | 0 | 65 | THF | N/A | N/A | N/A | N/A | N/A | N/A | N/A | N/A | N/A | 1.3 | N/A | N/A | 23 | N/A | 10 | N/A | 200 mg/ml | 24.1 | N/A | 39 | N/A | 3400 | 300 | N/A | N/A | Fibers | Flat collector | N/A | N/A
https://doi.org/10.1002/app.48199 | PP-CL | 0 | 65 | THF | N/A | N/A | N/A | N/A | N/A | N/A | N/A | N/A | N/A | 1.6 | N/A | N/A | 23 | N/A | 10 | N/A | 200 mg/ml | 24.1 | N/A | 39 | N/A | 3500 | 300 | N/A | N/A | Fibers | Flat collector | N/A | N/A
https://doi.org/10.1002/app.48199 | PP-CL | 0 | 65 | THF | N/A | N/A | N/A | N/A | N/A | N/A | N/A | N/A | N/A | 2 | N/A | N/A | 23 | N/A | 10 | N/A | 200 mg/ml | 24.1 | N/A | 39 | N/A | 3500 | 500 | N/A | N/A | Fibers | Flat collector | N/A | N/A
https://doi.org/10.1002/app.48199 | PP-CL | 0 | 65 | THF | N/A | N/A | N/A | N/A | N/A | N/A | N/A | N/A | N/A | 1 | N/A | N/A | 23 | N/A | 15 | N/A | 200 mg/ml | 24.1 | N/A | 39 | N/A | 3600 | 500 | N/A | N/A | Fibers | Flat collector | N/A | N/A
https://doi.org/10.1002/app.48199 | PP-CL | 0 | 65 | THF | N/A | N/A | N/A | N/A | N/A | N/A | N/A | N/A | N/A | 1.3 | N/A | N/A | 23 | N/A | 15 | N/A | 200 mg/ml | 24.1 | N/A | 39 | N/A | 3600 | 400 | N/A | N/A | Fibers | Flat collector | N/A | N/A
https://doi.org/10.1002/app.48199 | PP-CL | 0 | 65 | THF | N/A | N/A | N/A | N/A | N/A | N/A | N/A | N/A | N/A | 1.6 | N/A | N/A | 23 | N/A | 15 | N/A | 200 mg/ml | 24.1 | N/A | 39 | N/A | 3700 | 500 | N/A | N/A | Fibers | Flat collector | N/A | N/A
https://doi.org/10.1002/app.48199 | PP-CL | 0 | 65 | THF | N/A | N/A | N/A | N/A | N/A | N/A | N/A | N/A | N/A | 2 | N/A | N/A | 23 | N/A | 15 | N/A | 200 mg/ml | 24.1 | N/A | 39 | N/A | 3700 | 600 | N/A | N/A | Fibers | Flat collector | N/A | N/A
https://doi.org/10.1002/app.48199 | PP-CL | 0 | 65 | THF | N/A | N/A | N/A | N/A | N/A | N/A | N/A | N/A | N/A | 1 | N/A | N/A | 23 | N/A | 20 | N/A | 200 mg/ml | 24.1 | N/A | 39 | N/A | 2900 | 200 | N/A | N/A | Fibers | Flat collector | N/A | N/A
https://doi.org/10.1002/app.48199 | PP-CL | 0 | 65 | THF | N/A | N/A | N/A | N/A | N/A | N/A | N/A | N/A | N/A | 1.3 | N/A | N/A | 23 | N/A | 20 | N/A | 200 mg/ml | 24.1 | N/A | 39 | N/A | 2900 | 600 | N/A | N/A | Fibers | Flat collector | N/A | N/A
https://doi.org/10.1002/app.48199 | PP-CL | 0 | 65 | THF | N/A | N/A | N/A | N/A | N/A | N/A | N/A | N/A | N/A | 1.6 | N/A | N/A | 23 | N/A | 20 | N/A | 200 mg/ml | 24.1 | N/A | 39 | N/A | 3000 | 200 | N/A | N/A | Fibers | Flat collector | N/A | N/A
https://doi.org/10.1002/app.48199 | PP-CL | 0 | 65 | THF | N/A | N/A | N/A | N/A | N/A | N/A | N/A | N/A | N/A | 2 | N/A | N/A | 23 | N/A | 20 | N/A | 200 mg/ml | 24.1 | N/A | 39 | N/A | 3400 | 100 | N/A | N/A | Fibers | Flat collector | N/A | N/A
https://doi.org/10.1002/app.48199 | PP-CL | 0 | 65 | THF | N/A | N/A | N/A | N/A | N/A | N/A | N/A | N/A | N/A | 1 | N/A | N/A | 23 | N/A | 10 | N/A | 250 mg/ml | 24.1 | N/A | 39 | N/A | 2500 | 300 | N/A | N/A | Fibers | Flat collector | N/A | N/A
https://doi.org/10.1002/app.48199 | PP-CL | 0 | 65 | THF | N/A | N/A | N/A | N/A | N/A | N/A | N/A | N/A | N/A | 1.3 | N/A | N/A | 23 | N/A | 10 | N/A | 250 mg/ml | 24.1 | N/A | 39 | N/A | 2500 | 600 | N/A | N/A | Fibers | Flat collector | N/A | N/A
https://doi.org/10.1002/app.48199 | PP-CL | 0 | 65 | THF | N/A | N/A | N/A | N/A | N/A | N/A | N/A | N/A | N/A | 1.6 | N/A | N/A | 23 | N/A | 10 | N/A | 250 mg/ml | 24.1 | N/A | 39 | N/A | 2700 | 300 | N/A | N/A | Fibers | Flat collector | N/A | N/A
https://doi.org/10.1002/app.48199 | PP-CL | 0 | 65 | THF | N/A | N/A | N/A | N/A | N/A | N/A | N/A | N/A | N/A | 2 | N/A | N/A | 23 | N/A | 10 | N/A | 250 mg/ml | 24.1 | N/A | 39 | N/A | 2700 | 600 | N/A | N/A | Fibers | Flat collector | N/A | N/A
https://doi.org/10.1002/app.48199 | PP-CL | 0 | 65 | THF | N/A | N/A | N/A | N/A | N/A | N/A | N/A | N/A | N/A | 1 | N/A | N/A | 23 | N/A | 15 | N/A | 250 mg/ml | 24.1 | N/A | 39 | N/A | 2200 | 400 | N/A | N/A | Fibers | Flat collector | N/A | N/A
https://doi.org/10.1002/app.48199 | PP-CL | 0 | 65 | THF | N/A | N/A | N/A | N/A | N/A | N/A | N/A | N/A | N/A | 1.3 | N/A | N/A | 23 | N/A | 15 | N/A | 250 mg/ml | 24.1 | N/A | 39 | N/A | 2400 | 300 | N/A | N/A | Fibers | Flat collector | N/A | N/A
https://doi.org/10.1002/app.48199 | PP-CL | 0 | 65 | THF | N/A | N/A | N/A | N/A | N/A | N/A | N/A | N/A | N/A | 1.6 | N/A | N/A | 23 | N/A | 15 | N/A | 250 mg/ml | 24.1 | N/A | 39 | N/A | 2500 | 200 | N/A | N/A | Fibers | Flat collector | N/A | N/A
https://doi.org/10.1002/app.48199 | PP-CL | 0 | 65 | THF | N/A | N/A | N/A | N/A | N/A | N/A | N/A | N/A | N/A | 2 | N/A | N/A | 23 | N/A | 15 | N/A | 250 mg/ml | 24.1 | N/A | 39 | N/A | 2700 | 100 | N/A | N/A | Fibers | Flat collector | N/A | N/A
https://doi.org/10.1002/app.48199 | PP-CL | 0 | 65 | THF | N/A | N/A | N/A | N/A | N/A | N/A | N/A | N/A | N/A | 1 | N/A | N/A | 23 | N/A | 20 | N/A | 250 mg/ml | 24.1 | N/A | 39 | N/A | 1900 | 600 | N/A | N/A | Fibers | Flat collector | N/A | N/A
https://doi.org/10.1002/app.48199 | PP-CL | 0 | 65 | THF | N/A | N/A | N/A | N/A | N/A | N/A | N/A | N/A | N/A | 1.3 | N/A | N/A | 23 | N/A | 20 | N/A | 250 mg/ml | 24.1 | N/A | 39 | N/A | 2000 | 400 | N/A | N/A | Fibers | Flat collector | N/A | N/A
https://doi.org/10.1002/app.48199 | PP-CL | 0 | 65 | THF | N/A | N/A | N/A | N/A | N/A | N/A | N/A | N/A | N/A | 1.6 | N/A | N/A | 23 | N/A | 20 | N/A | 250 mg/ml | 24.1 | N/A | 39 | N/A | 2200 | 400 | N/A | N/A | Fibers | Flat collector | N/A | N/A
https://doi.org/10.1002/app.48199 | PP-CL | 0 | 65 | THF | N/A | N/A | N/A | N/A | N/A | N/A | N/A | N/A | N/A | 2 | N/A | N/A | 23 | N/A | 20 | N/A | 250 mg/ml | 24.1 | N/A | 39 | N/A | 2500 | 500 | N/A | N/A | Fibers | Flat collector | N/A | N/A
https://doi.org/10.1016/j.polymer.2008.09.025 | PS | 0 | 280 amorphous | 10% PS (w/v) in DMF (Aldrich. 99%. 15.9 uS/cm of pure solvent) | N/A | N/A | N/A | N/A | N/A | N/A | N/A | N/A | N/A | 1 | N/A | 26 | 10 | 0 | 15 | N/A | N/A | 22.25 | 0 | N/A | N/A | 481 | 93 | 22.22222 | N/A | Nano-fibers with few beads | Flat collector | N/A | N/A
https://doi.org/10.1016/j.polymer.2008.09.025 | PS | 0 | 280 amorphous | 15% PS (w/v) in DMF (Aldrich. 99%. 15.9 uS/cm of pure solvent) | N/A | N/A | N/A | N/A | N/A | N/A | N/A | N/A | N/A | 1 | N/A | 26 | 10 | 0 | 15 | N/A | N/A | 22.25 | 0 | N/A | N/A | 958 | 200 | 18.18182 | N/A | Nano-fibers with very few beads | Flat collector | N/A | N/A
https://doi.org/10.1016/j.polymer.2008.09.025 | PS | 0 | 280 amorphous | 20% PS (w/v) in DMF (Aldrich. 99%. 15.9 uS/cm of pure solvent) | N/A | N/A | N/A | N/A | N/A | N/A | N/A | N/A | N/A | 1 | N/A | 26 | 10 | 0 | 15 | N/A | N/A | 22.25 | 0 | N/A | N/A | 1470 | 256 | 12.5 | N/A | Micro-fibers only | Flat collector | N/A | N/A
https://doi.org/10.1016/j.polymer.2008.09.025 | PS | 0 | 280 amorphous | 10% PS (w/v) in DMF (Aldrich. 99%. 5.6 uS/cm of pure solvent) | N/A | N/A | N/A | N/A | N/A | N/A | N/A | N/A | N/A | 1 | N/A | 26 | 10 | 0 | 15 | N/A | N/A | 22.25 | 0 | N/A | N/A | 373 | 112 | 8 | N/A | Nano-fibers with many beads | Flat collector | N/A | N/A
https://doi.org/10.1016/j.polymer.2008.09.025 | PS | 0 | 280 amorphous | 15% PS (w/v) in DMF (Aldrich. 99%. 5.6 uS/cm of pure solvent) | N/A | N/A | N/A | N/A | N/A | N/A | N/A | N/A | N/A | 1 | N/A | 26 | 10 | 0 | 15 | N/A | N/A | 22.25 | 0 | N/A | N/A | 1229 | 319 | 3.703704 | N/A | Micro-fibers with beads | Flat collector | N/A | N/A
https://doi.org/10.1016/j.polymer.2008.09.025 | PS | 0 | 280 amorphous | 20% PS (w/v) in DMF (Aldrich. 99%. 5.6 uS/cm of pure solvent) | N/A | N/A | N/A | N/A | N/A | N/A | N/A | N/A | N/A | 1 | N/A | 26 | 10 | 0 | 15 | N/A | N/A | 22.25 | 0 | N/A | N/A | 2370 | 445 | 31.57895 | N/A | Micro-fibers with few beads | Flat collector | N/A | N/A
https://doi.org/10.1016/j.polymer.2008.09.025 | PS | 0 | 280 amorphous | 25% PS (w/v) in DMF (Aldrich. 99%. 5.6 uS/cm of pure solvent) | N/A | N/A | N/A | N/A | N/A | N/A | N/A | N/A | N/A | 1 | N/A | 26 | 10 | 0 | 15 | N/A | N/A | 22.25 | 0 | N/A | N/A | 1882 | 277 | 20 | N/A | Micro-fibers only | Flat collector | N/A | N/A
https://doi.org/10.1016/j.polymer.2008.09.025 | PS | 0 | 280 amorphous | 10% PS (w/v) in DMF (Sigma. 99.8%. 1.3 uS/cm of pure solvent) | N/A | N/A | N/A | N/A | N/A | N/A | N/A | N/A | N/A | 1 | N/A | 26 | 10 | 0 | 15 | N/A | N/A | 22.25 | 0 | N/A | N/A | 367 | 120 | 18.18182 | N/A | Nano-fibers with many beads | Flat collector | N/A | N/A
https://doi.org/10.1016/j.polymer.2008.09.025 | PS | 0 | 280 amorphous | 15% PS (w/v) in DMF (Sigma. 99.8%. 1.3 uS/cm of pure solvent) | N/A | N/A | N/A | N/A | N/A | N/A | N/A | N/A | N/A | 1 | N/A | 26 | 10 | 0 | 15 | N/A | N/A | 22.25 | 0 | N/A | N/A | 922 | 274 | 20 | N/A | Nano-fibers with beads | Flat collector | N/A | N/A
https://doi.org/10.1016/j.polymer.2008.09.025 | PS | 0 | 280 amorphous | 20% PS (w/v) in DMF (Sigma. 99.8%. 1.3 uS/cm of pure solvent) | N/A | N/A | N/A | N/A | N/A | N/A | N/A | N/A | N/A | 1 | N/A | 26 | 10 | 0 | 15 | N/A | N/A | 22.25 | 0 | N/A | N/A | 2788 | 374 | 19.33472 | N/A | Micro-fibers with few beads | Flat collector | N/A | N/A
https://doi.org/10.1016/j.polymer.2008.09.025 | PS | 0 | 280 amorphous | 25% PS (w/v) in DMF (Sigma. 99.8%. 1.3 uS/cm of pure solvent) | N/A | N/A | N/A | N/A | N/A | N/A | N/A | N/A | N/A | 1 | N/A | 26 | 10 | 0 | 15 | N/A | N/A | 22.25 | 0 | N/A | N/A | 1872 | 233 | 20.87683 | N/A | Micro-fibers only | Flat collector | N/A | N/A
https://doi.org/10.1016/j.polymer.2008.09.025 | PS | 0 | 280 amorphous | 10% PS (w/v) in DMF (Fluka. 98%. 0.5 uS/cm of pure solvent) | N/A | N/A | N/A | N/A | N/A | N/A | N/A | N/A | N/A | 1 | N/A | 26 | 10 | 0 | 15 | N/A | N/A | 22.25 | 0 | N/A | N/A | 351 | 97 | 17.41497 | N/A | Nano-fibers with many beads | Flat collector | N/A | N/A
https://doi.org/10.1016/j.polymer.2008.09.025 | PS | 0 | 280 amorphous | 15% PS (w/v) in DMF (Fluka. 98%. 0.5 uS/cm of pure solvent) | N/A | N/A | N/A | N/A | N/A | N/A | N/A | N/A | N/A | 1 | N/A | 26 | 10 | 0 | 15 | N/A | N/A | 22.25 | 0 | N/A | N/A | 942 | 171 | 30.02681 | N/A | Nano-fibers with beads | Flat collector | N/A | N/A
https://doi.org/10.1016/j.polymer.2008.09.025 | PS | 0 | 280 amorphous | 20% PS (w/v) in DMF (Fluka. 98%. 0.5 uS/cm of pure solvent) | N/A | N/A | N/A | N/A | N/A | N/A | N/A | N/A | N/A | 1 | N/A | 26 | 10 | 0 | 15 | N/A | N/A | 22.25 | 0 | N/A | N/A | 1376 | 272 | 25.95606 | N/A | Micro-fibers with beads | Flat collector | N/A | N/A
https://doi.org/10.1016/j.polymer.2008.09.025 | PS | 0 | 280 amorphous | 25% PS (w/v) in DMF (Fluka. 98%. 0.5 uS/cm of pure solvent) | N/A | N/A | N/A | N/A | N/A | N/A | N/A | N/A | N/A | 1 | N/A | 26 | 10 | 0 | 15 | N/A | N/A | 22.25 | 0 | N/A | N/A | 2661 | 529 | 18.77637 | N/A | Micro-fibers with beads | Flat collector | N/A | N/A
https://doi.org/10.1016/j.polymer.2008.09.025 | PS | 0 | 280 amorphous | 30% PS (w/v) in DMF (Fluka. 98%. 0.5 uS/cm of pure solvent) | N/A | N/A | N/A | N/A | N/A | N/A | N/A | N/A | N/A | 1 | N/A | 26 | 10 | 0 | 15 | N/A | N/A | 22.25 | 0 | N/A | N/A | 4284 | 413 | 14.71838 | N/A | Micro-fibers only | Flat collector | N/A | N/A
https://doi.org/10.1016/j.polymer.2008.09.025 | PS | 0 | 280 amorphous | 10% PS (w/v) in DMF (Fluka. 99.8%. 1.0 uS/cm of pure solvent) | N/A | N/A | N/A | N/A | N/A | N/A | N/A | N/A | N/A | 1 | N/A | 26 | 10 | 0 | 15 | N/A | N/A | 22.25 | 0 | N/A | N/A | 292 | 48 | 32.69755 | N/A | Nano-fibers with many beads | Flat collector | N/A | N/A
https://doi.org/10.1016/j.polymer.2008.09.025 | PS | 0 | 280 amorphous | 15% PS (w/v) in DMF (Fluka. 99.8%. 1.0 uS/cm of pure solvent) | N/A | N/A | N/A | N/A | N/A | N/A | N/A | N/A | N/A | 1 | N/A | 26 | 10 | 0 | 15 | N/A | N/A | 22.25 | 0 | N/A | N/A | 942 | 248 | 29.718 | N/A | Nano-fibers with beads | Flat collector | N/A | N/A
https://doi.org/10.1016/j.polymer.2008.09.025 | PS | 0 | 280 amorphous | 20% PS (w/v) in DMF (Fluka. 99.8%. 1.0 uS/cm of pure solvent) | N/A | N/A | N/A | N/A | N/A | N/A | N/A | N/A | N/A | 1 | N/A | 26 | 10 | 0 | 15 | N/A | N/A | 22.25 | 0 | N/A | N/A | 1534 | 366 | 13.41463 | N/A | Micro-fibers with beads | Flat collector | N/A | N/A
https://doi.org/10.1016/j.polymer.2008.09.025 | PS | 0 | 280 amorphous | 25% PS (w/v) in DMF (Fluka. 99.8%. 1.0 uS/cm of pure solvent) | N/A | N/A | N/A | N/A | N/A | N/A | N/A | N/A | N/A | 1 | N/A | 26 | 10 | 0 | 15 | N/A | N/A | 22.25 | 0 | N/A | N/A | 1656 | 218 | 12.44658 | N/A | Micro-fibers with few beads | Flat collector | N/A | N/A
https://doi.org/10.1016/j.polymer.2008.09.025 | PS | 0 | 280 amorphous | 30% PS (w/v) in DMF (Fluka. 99.8%. 1.0 uS/cm of pure solvent) | N/A | N/A | N/A | N/A | N/A | N/A | N/A | N/A | N/A | 1 | N/A | 26 | 10 | 0 | 15 | N/A | N/A | 22.25 | 0 | N/A | N/A | 3803 | 596 | 27.63533 | N/A | Micro-fibers only | Flat collector | N/A | N/A
https://doi.org/10.1016/j.polymer.2008.09.025 | PS | 0 | 280 amorphous | 10% PS (w/v) in DMF (Fluka. 98%. 0.5 uS/cm of pure solvent) + 0.003% TBAB (w/v) | N/A | N/A | N/A | N/A | N/A | N/A | N/A | N/A | N/A | 1 | N/A | 26 | 10 | 0 | 15 | N/A | N/A | 22.25 | 0 | N/A | N/A | 191 | 35 | 18.15287 | N/A | Nano-fibers with many beads | Flat collector | N/A | N/A
https://doi.org/10.1016/j.polymer.2008.09.025 | PS | 0 | 280 amorphous | 15% PS (w/v) in DMF (Fluka. 98%. 0.5 uS/cm of pure solvent) + 0.003% TBAB (w/v) | N/A | N/A | N/A | N/A | N/A | N/A | N/A | N/A | N/A | 1 | N/A | 26 | 10 | 0 | 15 | N/A | N/A | 22.25 | 0 | N/A | N/A | 443 | 86 | 19.76744 | N/A | Nano-fibers with beads | Flat collector | N/A | N/A
https://doi.org/10.1016/j.polymer.2008.09.025 | PS | 0 | 280 amorphous | 20% PS (w/v) in DMF (Fluka. 98%. 0.5 uS/cm of pure solvent) + 0.003% TBAB (w/v) | N/A | N/A | N/A | N/A | N/A | N/A | N/A | N/A | N/A | 1 | N/A | 26 | 10 | 0 | 15 | N/A | N/A | 22.25 | 0 | N/A | N/A | 1017 | 173 | 19.87974 | N/A | Micro-fibers with very few beads | Flat collector | N/A | N/A
https://doi.org/10.1016/j.polymer.2008.09.025 | PS | 0 | 280 amorphous | 25% PS (w/v) in DMF (Fluka. 98%. 0.5 uS/cm of pure solvent) + 0.003% TBAB (w/v) | N/A | N/A | N/A | N/A | N/A | N/A | N/A | N/A | N/A | 1 | N/A | 26 | 10 | 0 | 15 | N/A | N/A | 22.25 | 0 | N/A | N/A | 1552 | 273 | 9.640523 | N/A | Micro-fibers only | Flat collector | N/A | N/A
https://doi.org/10.1016/j.polymer.2008.09.025 | PS | 0 | 280 amorphous | 10% PS (w/v) in DMF (Alrdrich. 99%. 5.6 uS/cm of pure solvent) + 0.15% TBAB (w/v) | N/A | N/A | N/A | N/A | N/A | N/A | N/A | N/A | N/A | 1 | N/A | 26 | 10 | 0 | 15 | N/A | N/A | 22.25 | 0 | N/A | N/A | 181 | 46 | 16.43836 | N/A | Nano-fibers only | Flat collector | N/A | N/A
https://doi.org/10.1016/j.polymer.2008.09.025 | PS | 0 | 280 amorphous | 15% PS (w/v) in DMF (Alrdrich. 99%. 5.6 uS/cm of pure solvent) + 0.1% TBAB (w/v) | N/A | N/A | N/A | N/A | N/A | N/A | N/A | N/A | N/A | 1 | N/A | 26 | 10 | 0 | 15 | N/A | N/A | 22.25 | 0 | N/A | N/A | 490 | 83 | 26.32696 | N/A | Nano-fibers only | Flat collector | N/A | N/A
https://doi.org/10.1016/j.polymer.2012.10.003 | PS | 0 | 280 | 20wt% PS/DMF | N/A | N/A | N/A | N/A | N/A | N/A | N/A | N/A | N/A | 1 | N/A | N/A | 35 | N/A | 15 | N/A | N/A | 20 | N/A | 5 | N/A | 490 | N/A | N/A | N/A | Many beads | Flat collector | N/A | N/A
https://doi.org/10.1016/j.polymer.2012.10.003 | PS | 0 | 280 | 20wt% PS/DMF | N/A | N/A | N/A | N/A | N/A | N/A | N/A | N/A | N/A | 1 | N/A | N/A | 35 | N/A | 15 | N/A | N/A | 20 | N/A | 10 | N/A | 500 | N/A | N/A | N/A | Many beads | Flat collector | N/A | N/A
https://doi.org/10.1016/j.polymer.2012.10.003 | PS | 0 | 280 | 20wt% PS/DMF | N/A | N/A | N/A | N/A | N/A | N/A | N/A | N/A | N/A | 1 | N/A | N/A | 35 | N/A | 15 | N/A | N/A | 20 | N/A | 20 | N/A | 1000 | N/A | N/A | N/A | Few beads | Flat collector | N/A | N/A
https://doi.org/10.1016/j.polymer.2012.10.003 | PS | 0 | 280 | 20wt% PS/DMF | N/A | N/A | N/A | N/A | N/A | N/A | N/A | N/A | N/A | 1 | N/A | N/A | 35 | N/A | 15 | N/A | N/A | 20 | N/A | 30 | N/A | 1900 | N/A | N/A | N/A | Spindle-like formations on fibers | Flat collector | N/A | N/A
https://doi.org/10.1016/j.polymer.2012.10.003 | PS | 0 | 280 | 20wt% PS/DMF | N/A | N/A | N/A | N/A | N/A | N/A | N/A | N/A | N/A | 1 | N/A | N/A | 35 | N/A | 15 | N/A | N/A | 20 | N/A | 40 | N/A | 1800 | N/A | N/A | N/A | Uniform fibers, no beads | Flat collector | N/A | N/A
https://doi.org/10.1016/j.polymer.2012.10.003 | PS | 0 | 280 | 20wt% PS/DMF | N/A | N/A | N/A | N/A | N/A | N/A | N/A | N/A | N/A | 1 | N/A | N/A | 35 | N/A | 15 | N/A | N/A | 20 | N/A | 50 | N/A | 3600 | N/A | N/A | N/A | Uniform fibers, no beads | Flat collector | N/A | N/A
https://doi.org/10.1016/j.polymer.2012.10.003 | PS | 0 | 280 | 20wt% PS/DMF | N/A | N/A | N/A | N/A | N/A | N/A | N/A | N/A | N/A | 1 | N/A | N/A | 35 | N/A | 15 | N/A | N/A | 20 | N/A | 60 | N/A | 3400 | N/A | N/A | N/A | Spindle-like formations on fibers | Flat collector | N/A | N/A
https://doi.org/10.1016/j.polymer.2012.10.003 | PS | 0 | 280 | 20wt% PS/DMF | N/A | N/A | N/A | N/A | N/A | N/A | N/A | N/A | N/A | 1 | N/A | N/A | 35 | N/A | 15 | N/A | N/A | 40 | N/A | 5 | N/A | 510 | N/A | N/A | N/A | Many beads | Flat collector | N/A | N/A
https://doi.org/10.1016/j.polymer.2012.10.003 | PS | 0 | 280 | 20wt% PS/DMF | N/A | N/A | N/A | N/A | N/A | N/A | N/A | N/A | N/A | 1 | N/A | N/A | 35 | N/A | 15 | N/A | N/A | 40 | N/A | 10 | N/A | 500 | N/A | N/A | N/A | Many beads | Flat collector | N/A | N/A
https://doi.org/10.1016/j.polymer.2012.10.003 | PS | 0 | 280 | 20wt% PS/DMF | N/A | N/A | N/A | N/A | N/A | N/A | N/A | N/A | N/A | 1 | N/A | N/A | 35 | N/A | 15 | N/A | N/A | 40 | N/A | 20 | N/A | 1500 | N/A | N/A | N/A | Uniform fibers, no beads | Flat collector | N/A | N/A
https://doi.org/10.1016/j.polymer.2012.10.003 | PS | 0 | 280 | 20wt% PS/DMF | N/A | N/A | N/A | N/A | N/A | N/A | N/A | N/A | N/A | 1 | N/A | N/A | 35 | N/A | 15 | N/A | N/A | 40 | N/A | 30 | N/A | 2600 | N/A | N/A | N/A | Uniform fibers, no beads | Flat collector | N/A | N/A
https://doi.org/10.1016/j.polymer.2012.10.003 | PS | 0 | 280 | 20wt% PS/DMF | N/A | N/A | N/A | N/A | N/A | N/A | N/A | N/A | N/A | 1 | N/A | N/A | 35 | N/A | 15 | N/A | N/A | 40 | N/A | 40 | N/A | 3000 | N/A | N/A | N/A | Uniform fibers, no beads | Flat collector | N/A | N/A
https://doi.org/10.1016/j.polymer.2012.10.003 | PS | 0 | 280 | 20wt% PS/DMF | N/A | N/A | N/A | N/A | N/A | N/A | N/A | N/A | N/A | 1 | N/A | N/A | 35 | N/A | 15 | N/A | N/A | 40 | N/A | 50 | N/A | 4200 | N/A | N/A | N/A | Uniform fibers, no beads | Flat collector | N/A | N/A
https://doi.org/10.1016/j.polymer.2012.10.003 | PS | 0 | 280 | 20wt% PS/DMF | N/A | N/A | N/A | N/A | N/A | N/A | N/A | N/A | N/A | 1 | N/A | N/A | 35 | N/A | 15 | N/A | N/A | 40 | N/A | 60 | N/A | 4300 | N/A | N/A | N/A | Uniform fibers, no beads | Flat collector | N/A | N/A
https://doi.org/10.1016/j.polymer.2012.10.003 | PS | 0 | 280 | 20wt% PS/DMF | N/A | N/A | N/A | N/A | N/A | N/A | N/A | N/A | N/A | 1 | N/A | N/A | 35 | N/A | 15 | N/A | N/A | 60 | N/A | 5 | N/A | 600 | N/A | N/A | N/A | Many beads | Flat collector | N/A | N/A
https://doi.org/10.1016/j.polymer.2012.10.003 | PS | 0 | 280 | 20wt% PS/DMF | N/A | N/A | N/A | N/A | N/A | N/A | N/A | N/A | N/A | 1 | N/A | N/A | 35 | N/A | 15 | N/A | N/A | 60 | N/A | 10 | N/A | 650 | N/A | N/A | N/A | Many beads | Flat collector | N/A | N/A
https://doi.org/10.1016/j.polymer.2012.10.003 | PS | 0 | 280 | 20wt% PS/DMF | N/A | N/A | N/A | N/A | N/A | N/A | N/A | N/A | N/A | 1 | N/A | N/A | 35 | N/A | 15 | N/A | N/A | 60 | N/A | 20 | N/A | 2000 | N/A | N/A | N/A | Uniform fibers, no beads | Flat collector | N/A | N/A
https://doi.org/10.1016/j.polymer.2012.10.003 | PS | 0 | 280 | 20wt% PS/DMF | N/A | N/A | N/A | N/A | N/A | N/A | N/A | N/A | N/A | 1 | N/A | N/A | 35 | N/A | 15 | N/A | N/A | 60 | N/A | 30 | N/A | 2400 | N/A | N/A | N/A | Uniform fibers, no beads | Flat collector | N/A | N/A
https://doi.org/10.1016/j.polymer.2012.10.003 | PS | 0 | 280 | 20wt% PS/DMF | N/A | N/A | N/A | N/A | N/A | N/A | N/A | N/A | N/A | 1 | N/A | N/A | 35 | N/A | 15 | N/A | N/A | 60 | N/A | 40 | N/A | 3200 | N/A | N/A | N/A | Uniform fibers, no beads | Flat collector | N/A | N/A
https://doi.org/10.1016/j.polymer.2012.10.003 | PS | 0 | 280 | 20wt% PS/DMF | N/A | N/A | N/A | N/A | N/A | N/A | N/A | N/A | N/A | 1 | N/A | N/A | 35 | N/A | 15 | N/A | N/A | 60 | N/A | 50 | N/A | 3400 | N/A | N/A | N/A | Uniform fibers, no beads | Flat collector | N/A | N/A
https://doi.org/10.1016/j.polymer.2012.10.003 | PS | 0 | 280 | 20wt% PS/DMF | N/A | N/A | N/A | N/A | N/A | N/A | N/A | N/A | N/A | 1 | N/A | N/A | 35 | N/A | 15 | N/A | N/A | 60 | N/A | 60 | N/A | 5200 | N/A | N/A | N/A | Uniform fibers, no beads | Flat collector | N/A | N/A
https://doi.org/10.1002/adv.21947 | PS | 0 | 190 | 18wt% PS in DMF | N/A | N/A | N/A | N/A | N/A | N/A | N/A | N/A | N/A | 0.3 | N/A | 22 | 16 | N/A | 17 | N/A | N/A | 23.5 | 1.5 | N/A | N/A | 312 | N/A | N/A | N/A | N/A | Rolling drum | 20 | N/A
https://www.sciencedirect.com/science/article/pii/S0032386112008476 | PS | 0 | 280 | 20wt% PS in DMF | N/A | N/A | N/A | N/A | N/A | N/A | N/A | N/A | N/A | 1 | N/A | N/A | 35 | N/A | 15 | N/A | N/A | 20 | 0.1 | 5 | 1 | 490 | N/A | N/A | N/A | Many beads formed | Flat collector | N/A | N/A
https://www.sciencedirect.com/science/article/pii/S0032386112008476 | PS | 0 | 280 | 20wt% PS in DMF | N/A | N/A | N/A | N/A | N/A | N/A | N/A | N/A | N/A | 1 | N/A | N/A | 35 | N/A | 15 | N/A | N/A | 20 | 0.1 | 10 | 1 | 500 | N/A | N/A | N/A | Many beads formed | Flat collector | N/A | N/A
https://www.sciencedirect.com/science/article/pii/S0032386112008476 | PS | 0 | 280 | 20wt% PS in DMF | N/A | N/A | N/A | N/A | N/A | N/A | N/A | N/A | N/A | 1 | N/A | N/A | 35 | N/A | 15 | N/A | N/A | 20 | 0.1 | 20 | 1 | 1050 | N/A | N/A | N/A | Few beads formed, few spindle-like formations on fibers | Flat collector | N/A | N/A
https://www.sciencedirect.com/science/article/pii/S0032386112008476 | PS | 0 | 280 | 20wt% PS in DMF | N/A | N/A | N/A | N/A | N/A | N/A | N/A | N/A | N/A | 1 | N/A | N/A | 35 | N/A | 15 | N/A | N/A | 20 | 0.1 | 30 | 1 | 1900 | N/A | N/A | N/A | Few beads formed, few spindle-like formations on fibers | Flat collector | N/A | N/A
https://www.sciencedirect.com/science/article/pii/S0032386112008476 | PS | 0 | 280 | 20wt% PS in DMF | N/A | N/A | N/A | N/A | N/A | N/A | N/A | N/A | N/A | 1 | N/A | N/A | 35 | N/A | 15 | N/A | N/A | 20 | 0.1 | 40 | 1 | 3100 | N/A | N/A | N/A | Uniform fibers | Flat collector | N/A | N/A
https://www.sciencedirect.com/science/article/pii/S0032386112008476 | PS | 0 | 280 | 20wt% PS in DMF | N/A | N/A | N/A | N/A | N/A | N/A | N/A | N/A | N/A | 1 | N/A | N/A | 35 | N/A | 15 | N/A | N/A | 20 | 0.1 | 50 | 1 | 3700 | N/A | N/A | N/A | Uniform fibers | Flat collector | N/A | N/A
https://www.sciencedirect.com/science/article/pii/S0032386112008476 | PS | 0 | 280 | 20wt% PS in DMF | N/A | N/A | N/A | N/A | N/A | N/A | N/A | N/A | N/A | 1 | N/A | N/A | 35 | N/A | 15 | N/A | N/A | 20 | 0.1 | 60 | 1 | 3450 | N/A | N/A | N/A | Few spindle-like formations on fibers | Flat collector | N/A | N/A
https://www.sciencedirect.com/science/article/pii/S0032386112008476 | PS | 0 | 280 | 20wt% PS in DMF | N/A | N/A | N/A | N/A | N/A | N/A | N/A | N/A | N/A | 1 | N/A | N/A | 35 | N/A | 15 | N/A | N/A | 40 | 0.1 | 5 | 1 | 500 | N/A | N/A | N/A | Many beads formed | Flat collector | N/A | N/A
https://www.sciencedirect.com/science/article/pii/S0032386112008476 | PS | 0 | 280 | 20wt% PS in DMF | N/A | N/A | N/A | N/A | N/A | N/A | N/A | N/A | N/A | 1 | N/A | N/A | 35 | N/A | 15 | N/A | N/A | 40 | 0.1 | 10 | 1 | 490 | N/A | N/A | N/A | Many beads formed | Flat collector | N/A | N/A
https://www.sciencedirect.com/science/article/pii/S0032386112008476 | PS | 0 | 280 | 20wt% PS in DMF | N/A | N/A | N/A | N/A | N/A | N/A | N/A | N/A | N/A | 1 | N/A | N/A | 35 | N/A | 15 | N/A | N/A | 40 | 0.1 | 20 | 1 | 1500 | N/A | N/A | N/A | Uniform fibers | Flat collector | N/A | N/A
https://www.sciencedirect.com/science/article/pii/S0032386112008476 | PS | 0 | 280 | 20wt% PS in DMF | N/A | N/A | N/A | N/A | N/A | N/A | N/A | N/A | N/A | 1 | N/A | N/A | 35 | N/A | 15 | N/A | N/A | 40 | 0.1 | 30 | 1 | 2600 | N/A | N/A | N/A | Uniform fibers | Flat collector | N/A | N/A
https://www.sciencedirect.com/science/article/pii/S0032386112008476 | PS | 0 | 280 | 20wt% PS in DMF | N/A | N/A | N/A | N/A | N/A | N/A | N/A | N/A | N/A | 1 | N/A | N/A | 35 | N/A | 15 | N/A | N/A | 40 | 0.1 | 40 | 1 | 3000 | N/A | N/A | N/A | Uniform fibers | Flat collector | N/A | N/A
https://www.sciencedirect.com/science/article/pii/S0032386112008476 | PS | 0 | 280 | 20wt% PS in DMF | N/A | N/A | N/A | N/A | N/A | N/A | N/A | N/A | N/A | 1 | N/A | N/A | 35 | N/A | 15 | N/A | N/A | 40 | 0.1 | 50 | 1 | 4100 | N/A | N/A | N/A | Uniform fibers | Flat collector | N/A | N/A
https://www.sciencedirect.com/science/article/pii/S0032386112008476 | PS | 0 | 280 | 20wt% PS in DMF | N/A | N/A | N/A | N/A | N/A | N/A | N/A | N/A | N/A | 1 | N/A | N/A | 35 | N/A | 15 | N/A | N/A | 40 | 0.1 | 60 | 1 | 4200 | N/A | N/A | N/A | Uniform fibers | Flat collector | N/A | N/A
https://www.sciencedirect.com/science/article/pii/S0032386112008476 | PS | 0 | 280 | 20wt% PS in DMF | N/A | N/A | N/A | N/A | N/A | N/A | N/A | N/A | N/A | 1 | N/A | N/A | 35 | N/A | 15 | N/A | N/A | 60 | 0.1 | 5 | 1 | 600 | N/A | N/A | N/A | Many beads formed | Flat collector | N/A | N/A
https://www.sciencedirect.com/science/article/pii/S0032386112008476 | PS | 0 | 280 | 20wt% PS in DMF | N/A | N/A | N/A | N/A | N/A | N/A | N/A | N/A | N/A | 1 | N/A | N/A | 35 | N/A | 15 | N/A | N/A | 60 | 0.1 | 10 | 1 | 700 | N/A | N/A | N/A | Many beads formed | Flat collector | N/A | N/A
https://www.sciencedirect.com/science/article/pii/S0032386112008476 | PS | 0 | 280 | 20wt% PS in DMF | N/A | N/A | N/A | N/A | N/A | N/A | N/A | N/A | N/A | 1 | N/A | N/A | 35 | N/A | 15 | N/A | N/A | 60 | 0.1 | 20 | 1 | 2000 | N/A | N/A | N/A | Uniform fibers | Flat collector | N/A | N/A
https://www.sciencedirect.com/science/article/pii/S0032386112008476 | PS | 0 | 280 | 20wt% PS in DMF | N/A | N/A | N/A | N/A | N/A | N/A | N/A | N/A | N/A | 1 | N/A | N/A | 35 | N/A | 15 | N/A | N/A | 60 | 0.1 | 30 | 1 | 2300 | N/A | N/A | N/A | Uniform fibers | Flat collector | N/A | N/A
https://www.sciencedirect.com/science/article/pii/S0032386112008476 | PS | 0 | 280 | 20wt% PS in DMF | N/A | N/A | N/A | N/A | N/A | N/A | N/A | N/A | N/A | 1 | N/A | N/A | 35 | N/A | 15 | N/A | N/A | 60 | 0.1 | 40 | 1 | 3200 | N/A | N/A | N/A | Uniform fibers | Flat collector | N/A | N/A
https://www.sciencedirect.com/science/article/pii/S0032386112008476 | PS | 0 | 280 | 20wt% PS in DMF | N/A | N/A | N/A | N/A | N/A | N/A | N/A | N/A | N/A | 1 | N/A | N/A | 35 | N/A | 15 | N/A | N/A | 60 | 0.1 | 50 | 1 | 3400 | N/A | N/A | N/A | Uniform fibers | Flat collector | N/A | N/A
https://www.sciencedirect.com/science/article/pii/S0032386112008476 | PS | 0 | 280 | 20wt% PS in DMF | N/A | N/A | N/A | N/A | N/A | N/A | N/A | N/A | N/A | 1 | N/A | N/A | 35 | N/A | 15 | N/A | N/A | 60 | 0.1 | 60 | 1 | 5100 | N/A | N/A | N/A | Uniform fibers | Flat collector | N/A | N/A
https://doi.org/10.3390/ma8052718 | PS | 0 | 260 | 23% (w/v) PS in DMF:THF (100:0) | N/A | N/A | N/A | N/A | N/A | N/A | N/A | N/A | N/A | 3.75 | N/A | 22 | 15 | N/A | 15 | N/A | N/A | 25 | N/A | 13 | N/A | 1200 | 50 | N/A | N/A | Many beads formed | Rolling drum | 80 | N/A
https://doi.org/10.3390/ma8052718 | PS | 0 | 260 | 23% (w/v) PS in DMF:THF (75:25) | N/A | N/A | N/A | N/A | N/A | N/A | N/A | N/A | N/A | 3.75 | N/A | 22 | 15 | N/A | 15 | N/A | N/A | 25 | N/A | 13 | N/A | 600 | 30 | N/A | N/A | Few beads, mostly fibers | Rolling drum | 80 | N/A
https://doi.org/10.3390/ma8052718 | PS | 0 | 260 | 23% (w/v) PS in DMF:THF (50:50) | N/A | N/A | N/A | N/A | N/A | N/A | N/A | N/A | N/A | 3.75 | N/A | 22 | 15 | N/A | 15 | N/A | N/A | 25 | N/A | 13 | N/A | 2500 | 150 | N/A | N/A | Uniform fibers | Rolling drum | 80 | N/A
https://doi.org/10.3390/ma8052718 | PS | 0 | 260 | 23% (w/v) PS in DMF:THF (25:75) | N/A | N/A | N/A | N/A | N/A | N/A | N/A | N/A | N/A | 3.75 | N/A | 22 | 15 | N/A | 15 | N/A | N/A | 25 | N/A | 13 | N/A | 3850 | 100 | N/A | N/A | Uniform fibers | Rolling drum | 80 | N/A
https://doi.org/10.3390/ma8052718 | PS | 0 | 260 | 20wt% PSA in DMF | N/A | N/A | N/A | N/A | N/A | N/A | N/A | N/A | N/A | 3.75 | N/A | 22 | 15 | N/A | 10 | N/A | N/A | 25 | N/A | 13 | N/A | 1052 | N/A | N/A | N/A | Large fibers with large beads | Rolling drum | 80 | N/A
https://doi.org/10.3390/ma8052718 | PS | 0 | 260 | 20wt% PSA in DMF | N/A | N/A | N/A | N/A | N/A | N/A | N/A | N/A | N/A | 3.75 | N/A | 22 | 15 | N/A | 15 | N/A | N/A | 25 | N/A | 13 | N/A | 903 | N/A | N/A | N/A | N/A | Rolling drum | 80 | N/A
https://doi.org/10.3390/ma8052718 | PS | 0 | 260 | 20wt% PSA in DMF | N/A | N/A | N/A | N/A | N/A | N/A | N/A | N/A | N/A | 3.75 | N/A | 22 | 15 | N/A | 20 | N/A | N/A | 25 | N/A | 13 | N/A | 1136 | N/A | N/A | N/A | N/A | Rolling drum | 80 | N/A
https://doi.org/10.1002/adv.21947 | PS (linear) | 0 | 190 | 18wt% PS in DMF | N/A | N/A | N/A | N/A | N/A | N/A | N/A | N/A | N/A | 0.3 | N/A | 22 | 20 | N/A | 14 | N/A | N/A | 23.5 | 1.5 | N/A | N/A | 436 | N/A | N/A | N/A | N/A | Rolling drum | 20 | N/A
https://doi.org/10.1002/adv.21947 | PS (linear) | 0 | 190 | 18wt% PS in DMF | N/A | N/A | N/A | N/A | N/A | N/A | N/A | N/A | N/A | 0.3 | N/A | 22 | 16 | N/A | 17 | N/A | N/A | 23.5 | 1.5 | N/A | N/A | 337 | N/A | N/A | N/A | N/A | Rolling drum | 20 | N/A
https://doi.org/10.1002/adv.21947 | PS (linear) | 0 | 190 | 18wt% PS in DMF | N/A | N/A | N/A | N/A | N/A | N/A | N/A | N/A | N/A | 0.3 | N/A | 22 | 16 | N/A | 17 | N/A | N/A | 23.5 | 1.5 | N/A | N/A | 311 | N/A | N/A | N/A | N/A | Rolling drum | 20 | N/A
https://doi.org/10.1002/adv.21947 | PS (linear) | 0 | 190 | 18wt% PS in DMF | N/A | N/A | N/A | N/A | N/A | N/A | N/A | N/A | N/A | 0.3 | N/A | 22 | 16 | N/A | 17 | N/A | N/A | 23.5 | 1.5 | N/A | N/A | 341 | N/A | N/A | N/A | N/A | Rolling drum | 20 | N/A
https://doi.org/10.1002/adv.21947 | PS (linear) | 0 | 190 | 21wt% PS in DMF | N/A | N/A | N/A | N/A | N/A | N/A | N/A | N/A | N/A | 0.3 | N/A | 22 | 16 | N/A | 14 | N/A | N/A | 23.5 | 1.5 | N/A | N/A | 541 | N/A | N/A | N/A | N/A | Rolling drum | 20 | N/A
https://doi.org/10.1002/adv.21947 | PS (linear) | 0 | 190 | 18wt% PS in DMF | N/A | N/A | N/A | N/A | N/A | N/A | N/A | N/A | N/A | 0.3 | N/A | 22 | 16 | N/A | 17 | N/A | N/A | 23.5 | 1.5 | N/A | N/A | 354 | N/A | N/A | N/A | N/A | Rolling drum | 20 | N/A
https://doi.org/10.1002/adv.21947 | PS (linear) | 0 | 190 | 21wt% PS in DMF | N/A | N/A | N/A | N/A | N/A | N/A | N/A | N/A | N/A | 0.3 | N/A | 22 | 12 | N/A | 17 | N/A | N/A | 23.5 | 1.5 | N/A | N/A | 683 | N/A | N/A | N/A | N/A | Rolling drum | 20 | N/A
https://doi.org/10.1002/adv.21947 | PS (linear) | 0 | 190 | 18wt% PS in DMF | N/A | N/A | N/A | N/A | N/A | N/A | N/A | N/A | N/A | 0.3 | N/A | 22 | 12 | N/A | 14 | N/A | N/A | 23.5 | 1.5 | N/A | N/A | 385 | N/A | N/A | N/A | N/A | Rolling drum | 20 | N/A
https://doi.org/10.1002/adv.21947 | PS (linear) | 0 | 190 | 18wt% PS in DMF | N/A | N/A | N/A | N/A | N/A | N/A | N/A | N/A | N/A | 0.3 | N/A | 22 | 12 | N/A | 20 | N/A | N/A | 23.5 | 1.5 | N/A | N/A | 512 | N/A | N/A | N/A | N/A | Rolling drum | 20 | N/A
https://doi.org/10.1002/adv.21947 | PS (linear) | 0 | 190 | 15wt% PS in DMF | N/A | N/A | N/A | N/A | N/A | N/A | N/A | N/A | N/A | 0.3 | N/A | 22 | 20 | N/A | 17 | N/A | N/A | 23.5 | 1.5 | N/A | N/A | 189 | N/A | N/A | N/A | N/A | Rolling drum | 20 | N/A
https://doi.org/10.1002/adv.21947 | PS (linear) | 0 | 190 | 15wt% PS in DMF | N/A | N/A | N/A | N/A | N/A | N/A | N/A | N/A | N/A | 0.3 | N/A | 22 | 16 | N/A | 14 | N/A | N/A | 23.5 | 1.5 | N/A | N/A | 194 | N/A | N/A | N/A | N/A | Rolling drum | 20 | N/A
https://doi.org/10.1002/adv.21947 | PS (linear) | 0 | 190 | 15wt% PS in DMF | N/A | N/A | N/A | N/A | N/A | N/A | N/A | N/A | N/A | 0.3 | N/A | 22 | 16 | N/A | 20 | N/A | N/A | 23.5 | 1.5 | N/A | N/A | 202 | N/A | N/A | N/A | N/A | Rolling drum | 20 | N/A
https://doi.org/10.1002/adv.21947 | PS (linear) | 0 | 190 | 18wt% PS in DMF | N/A | N/A | N/A | N/A | N/A | N/A | N/A | N/A | N/A | 0.3 | N/A | 22 | 20 | N/A | 20 | N/A | N/A | 23.5 | 1.5 | N/A | N/A | 423 | N/A | N/A | N/A | N/A | Rolling drum | 20 | N/A
https://doi.org/10.1002/adv.21947 | PS (linear) | 0 | 190 | 15wt% PS in DMF | N/A | N/A | N/A | N/A | N/A | N/A | N/A | N/A | N/A | 0.3 | N/A | 22 | 12 | N/A | 17 | N/A | N/A | 23.5 | 1.5 | N/A | N/A | 296 | N/A | N/A | N/A | N/A | Rolling drum | 20 | N/A
https://doi.org/10.1002/adv.21947 | PS (linear) | 0 | 190 | 21wt% PS in DMF | N/A | N/A | N/A | N/A | N/A | N/A | N/A | N/A | N/A | 0.3 | N/A | 22 | 20 | N/A | 17 | N/A | N/A | 23.5 | 1.5 | N/A | N/A | 641 | N/A | N/A | N/A | N/A | Rolling drum | 20 | N/A
https://doi.org/10.1002/adv.21947 | PS (linear) | 0 | 190 | 21wt% PS in DMF | N/A | N/A | N/A | N/A | N/A | N/A | N/A | N/A | N/A | 0.3 | N/A | 22 | 16 | N/A | 20 | N/A | N/A | 23.5 | 1.5 | N/A | N/A | 663 | N/A | N/A | N/A | N/A | Rolling drum | 20 | N/A
https://doi.org/10.1186/2228-5547-3-2 | PSf | 0 | 70 | DMF | N/A | N/A | N/A | N/A | N/A | N/A | N/A | N/A | N/A | 30 | N/A | N/A | 5 | N/A | 10 | N/A | 15 | N/A | N/A | N/A | N/A | 320 | N/A | N/A | N/A | Various fiber diameters, smaller beads and fused fibers | Rotating drum | 1000 | N/A
https://doi.org/10.1186/2228-5547-3-2 | PSf | 0 | 70 | DMF | N/A | N/A | N/A | N/A | N/A | N/A | N/A | N/A | N/A | 30 | N/A | N/A | 10 | N/A | 10 | N/A | 15 | N/A | N/A | N/A | N/A | 300 | N/A | N/A | N/A | Various fiber diameters, smaller beads and fused fibers | Rotating drum | 1000 | N/A
https://doi.org/10.1186/2228-5547-3-2 | PSf | 0 | 70 | DMF | N/A | N/A | N/A | N/A | N/A | N/A | N/A | N/A | N/A | 30 | N/A | N/A | 15 | N/A | 10 | N/A | 15 | N/A | N/A | N/A | N/A | 270 | N/A | N/A | N/A | Various fiber diameters, smaller beads and fused fibers | Rotating drum | 1000 | N/A
https://doi.org/10.1186/2228-5547-3-2 | PSf | 0 | 70 | DMF | N/A | N/A | N/A | N/A | N/A | N/A | N/A | N/A | N/A | 30 | N/A | N/A | 5 | N/A | 15 | N/A | 15 | N/A | N/A | N/A | N/A | 500 | N/A | N/A | N/A | Various fiber diameters, smaller beads and fused fibers | Rotating drum | 1000 | N/A
https://doi.org/10.1186/2228-5547-3-2 | PSf | 0 | 70 | DMF | N/A | N/A | N/A | N/A | N/A | N/A | N/A | N/A | N/A | 30 | N/A | N/A | 10 | N/A | 15 | N/A | 15 | N/A | N/A | N/A | N/A | 430 | N/A | N/A | N/A | Various fiber diameters, smaller beads and fused fibers | Rotating drum | 1000 | N/A
https://doi.org/10.1186/2228-5547-3-2 | PSf | 0 | 70 | DMF | N/A | N/A | N/A | N/A | N/A | N/A | N/A | N/A | N/A | 30 | N/A | N/A | 15 | N/A | 15 | N/A | 15 | N/A | N/A | N/A | N/A | 350 | N/A | N/A | N/A | Various fiber diameters, smaller beads and fused fibers | Rotating drum | 1000 | N/A
https://doi.org/10.1186/2228-5547-3-2 | PSf | 0 | 70 | DMF | N/A | N/A | N/A | N/A | N/A | N/A | N/A | N/A | N/A | 30 | N/A | N/A | 5 | N/A | 25 | N/A | 15 | N/A | N/A | N/A | N/A | 370 | N/A | N/A | N/A | Various fiber diameters, smaller beads and fused fibers | Rotating drum | 1000 | N/A
https://doi.org/10.1186/2228-5547-3-2 | PSf | 0 | 70 | DMF | N/A | N/A | N/A | N/A | N/A | N/A | N/A | N/A | N/A | 30 | N/A | N/A | 10 | N/A | 25 | N/A | 15 | N/A | N/A | N/A | N/A | 330 | N/A | N/A | N/A | Various fiber diameters, smaller beads and fused fibers | Rotating drum | 1000 | N/A
https://doi.org/10.1186/2228-5547-3-2 | PSf | 0 | 70 | DMF | N/A | N/A | N/A | N/A | N/A | N/A | N/A | N/A | N/A | 30 | N/A | N/A | 15 | N/A | 25 | N/A | 15 | N/A | N/A | N/A | N/A | 305 | N/A | N/A | N/A | Various fiber diameters, smaller beads and fused fibers | Rotating drum | 1000 | N/A
DOI10.1002/app.53108 | PU - THF | 1 | N/A | N/A | N/A | N/A | N/A | N/A | N/A | N/A | N/A | N/A | N/A | 0.75 | N/A | 22 | 10.5 | N/A | 12 | N/A | 0.08 | N/A | N/A | N/A | N/A | 1050 | N/A | N/A | N/A | N/A | N/A | N/A | N/A
DOI10.1002/app.53108 | PU - THF | 1 | N/A | N/A | N/A | N/A | N/A | N/A | N/A | N/A | N/A | N/A | N/A | 0.75 | N/A | 22 | 9.5 | N/A | 15 | N/A | 0.08 | N/A | N/A | N/A | N/A | 830 | N/A | N/A | N/A | N/A | N/A | N/A | N/A
https://doi.org/10.3390/polym11071185 | PU (X595A-11)/AgNO3 | 1 | X595A-11 | THF/DMF (18 g) | 1:1 (w/w) | N/A | N/A | N/A | N/A | N/A | N/A | 705 | N/A | 0.5 | N/A | N/A | 15 | N/A | 18 | N/A | 10% PU (2g) | 23.5 | 1.5 | N/A | N/A | 475 | 50 | N/A | N/A | Nanofibers | Rolling drum | 0 | N/A
https://doi.org/10.3390/polym11071185 | PU (X595A-11)/AgNO3 | 1 | X595A-11 | THF/DMF (18 g) | 1:1 (w/w) | N/A | N/A | N/A | N/A | N/A | N/A | 842 | N/A | 0.5 | N/A | N/A | 15 | N/A | 18 | N/A | 10% PU (2g), 0,12% AgNO3 (25 mg), 0,37% | 23.5 | 1.5 | N/A | N/A | 300 | 50 | N/A | N/A | Nanofibers | Rolling drum | 0 | N/A
https://doi.org/10.3390/nano11102514 | PVA | 0 | 80 | Distilled water | N/A | 458.8 | 1.92 | N/A | N/A | N/A | N/A | 241,34 | 3,33 | 0.5 | N/A | 21 | 10 | N/A | 20 | N/A | 8 | 23.5 | 1.5 | N/A | N/A | 95.28 | 12.05 | #VALUE! | N/A | Beaded fibers | Rolling drum | 0 | N/A
https://doi.org/10.3390/nano11102514 | PVA | 0 | 80 | Distilled water | N/A | 534,2 | 1.10 | N/A | N/A | N/A | N/A | 457,24 | 8,17 | 0.5 | N/A | 21 | 10 | N/A | 20 | N/A | 9 | 23.5 | 1.5 | N/A | N/A | 126.07 | 26.65 | #VALUE! | N/A | Beaded fibers | Rolling drum | 0 | N/A
https://doi.org/10.3390/nano11102514 | PVA | 0 | 80 | Distilled water | N/A | 571,8 | 5.17 | N/A | N/A | N/A | N/A | 655,4 | 6,50 | 0.5 | N/A | 21 | 10 | N/A | 20 | N/A | 10 | 23.5 | 1.5 | N/A | N/A | 174.21 | 23.57 | #VALUE! | N/A | Uniform fibers | Rolling drum | 0 | N/A
https://doi.org/10.3390/nano11102514 | PVA | 0 | 80 | Distilled water | N/A | 608,2 | 1.3 | N/A | N/A | N/A | N/A | 1101,84 | 16,82 | 0.5 | N/A | 21 | 10 | N/A | 20 | N/A | 11 | 23.5 | 1.5 | N/A | N/A | 147.91 | 20.93 | #VALUE! | N/A | Uniform fibers | Rolling drum | 0 | N/A
https://doi.org/10.3390/nano11102514 | PVA | 0 | 80 | Distilled water | N/A | 599 | 4.18 | N/A | N/A | N/A | N/A | 1602,94 | 31,19 | 0.5 | N/A | 21 | 10 | N/A | 20 | N/A | 12 | 23.5 | 1.5 | N/A | N/A | 190.66 | 22.84 | #VALUE! | N/A | Uniform fibers | Rolling drum | 0 | N/A
https://doi.org/10.3390/nano11102514 | PVA | 0 | 80 | Distilled water | N/A | 674,6 | 2.70 | N/A | N/A | N/A | N/A | 2056,52 | 33,73 | 0.5 | N/A | 21 | 10 | N/A | 20 | N/A | 13 | 23.5 | 1.5 | N/A | N/A | 266.7 | 30.61 | 0 | N/A | Uniform fibers | Rolling drum | 0 | N/A
https://doi.org/10.3390/nano11102514 | PVA | 0 | 80 | Distilled water | N/A | 621,8 | 1.3 | N/A | N/A | N/A | N/A | 3615,84 | 27,77 | 0.5 | N/A | 21 | 10 | N/A | 20 | N/A | 14 | 23.5 | 1.5 | N/A | N/A | 308.92 | 33.74 | 0 | N/A | Uniform fibers | Rolling drum | 0 | N/A
https://doi.org/10.3390/nano11102514 | PVA | 0 | 80 | Distilled water | N/A | 663,8 | 5.89 | N/A | N/A | N/A | N/A | 5845,16 | 69,42 | 0.5 | N/A | 21 | 10 | N/A | 20 | N/A | 15 | 23.5 | 1.5 | N/A | N/A | 479.46 | 40.6 | 10.52632 | N/A | Uniform fibers | Rolling drum | 0 | N/A
DOI: 10.1299/mej.18-00298 | PVA | 0 | (ZAG PVA BP17) | Distilled water | N/A | N/A | N/A | N/A | N/A | N/A | N/A | N/A | N/A | 1 | N/A | N/A | 7.5 | N/A | 15 | N/A | 10% (w/w) PLA | N/A | N/A | N/A | N/A | 187 | 33 | 16.66667 | N/A | N/A | Flat collector | 250 | N/A
DOI: 10.1299/mej.18-00298 | PVA | 0 | (ZAG PVA BP17) | Distilled water | N/A | N/A | N/A | N/A | N/A | N/A | N/A | N/A | N/A | 1.5 | N/A | N/A | 10 | N/A | 17.5 | N/A | 10% (w/w) PLA | N/A | N/A | N/A | N/A | 163 | 30 | 12.64694 | N/A | N/A | Flat collector | 375 | N/A
DOI: 10.1299/mej.18-00298 | PVA | 0 | (ZAG PVA BP17) | Distilled water | N/A | N/A | N/A | N/A | N/A | N/A | N/A | N/A | N/A | 2 | N/A | N/A | 12.5 | N/A | 20 | N/A | 10% (w/w) PLA | N/A | N/A | N/A | N/A | 149 | 24 | 21.13905 | N/A | N/A | Flat collector | 500 | N/A
DOI: 10.1299/mej.18-00298 | PVA | 0 | (ZAG PVA BP17) | Distilled water | N/A | N/A | N/A | N/A | N/A | N/A | N/A | N/A | N/A | 1.5 | N/A | N/A | 7.5 | N/A | 15 | N/A | 12.5% (w/w) PLA | N/A | N/A | N/A | N/A | 290 | 25 | 13.52965 | N/A | N/A | Flat collector | 375 | N/A
DOI: 10.1299/mej.18-00298 | PVA | 0 | (ZAG PVA BP17) | Distilled water | N/A | N/A | N/A | N/A | N/A | N/A | N/A | N/A | N/A | 2 | N/A | N/A | 10 | N/A | 17.5 | N/A | 12.5% (w/w) PLA | N/A | N/A | N/A | N/A | 262 | 22 | 14.1505 | N/A | N/A | Flat collector | 500 | N/A
DOI: 10.1299/mej.18-00298 | PVA | 0 | (ZAG PVA BP17) | Distilled water | N/A | N/A | N/A | N/A | N/A | N/A | N/A | N/A | N/A | 1 | N/A | N/A | 12.5 | N/A | 20 | N/A | 12.5% (w/w) PLA | N/A | N/A | N/A | N/A | 263 | 24 | 11.97944 | N/A | N/A | Flat collector | 250 | N/A
DOI: 10.1299/mej.18-00298 | PVA | 0 | (ZAG PVA BP17) | Distilled water | N/A | N/A | N/A | N/A | N/A | N/A | N/A | N/A | N/A | 1 | N/A | N/A | 10 | N/A | 15 | N/A | 15% (w/w) PLA | N/A | N/A | N/A | N/A | 292 | 26 | 11.47732 | N/A | N/A | Flat collector | 500 | N/A
DOI: 10.1299/mej.18-00298 | PVA | 0 | (ZAG PVA BP17) | Distilled water | N/A | N/A | N/A | N/A | N/A | N/A | N/A | N/A | N/A | 1.5 | N/A | N/A | 12.5 | N/A | 17.5 | N/A | 15% (w/w) PLA | N/A | N/A | N/A | N/A | 282 | 20 | 10.92192 | N/A | N/A | Flat collector | 250 | N/A
DOI: 10.1299/mej.18-00298 | PVA | 0 | (ZAG PVA BP17) | Distilled water | N/A | N/A | N/A | N/A | N/A | N/A | N/A | N/A | N/A | 2 | N/A | N/A | 7.5 | N/A | 20 | N/A | 15% (w/w) PLA | N/A | N/A | N/A | N/A | 316 | 29 | 8.46786 | N/A | N/A | Flat collector | 375 | N/A
DOI: 10.1299/mej.18-00298 | PVA | 0 | (ZAG PVA BP17) | Distilled water | N/A | N/A | N/A | N/A | N/A | N/A | N/A | N/A | N/A | 2 | N/A | N/A | 12.5 | N/A | 15 | N/A | 10% (w/w) PLA | N/A | N/A | N/A | N/A | N/A | N/A | N/A | N/A | N/A | Flat collector | 375 | N/A
DOI: 10.1299/mej.18-00298 | PVA | 0 | (ZAG PVA BP17) | Distilled water | N/A | N/A | N/A | N/A | N/A | N/A | N/A | N/A | N/A | 1 | N/A | N/A | 7.5 | N/A | 17.5 | N/A | 10% (w/w) PLA | N/A | N/A | N/A | N/A | 140 | 24 | 18.40491 | N/A | N/A | Flat collector | 500 | N/A
DOI: 10.1299/mej.18-00298 | PVA | 0 | (ZAG PVA BP17) | Distilled water | N/A | N/A | N/A | N/A | N/A | N/A | N/A | N/A | N/A | 1.5 | N/A | N/A | 10 | N/A | 20 | N/A | 10% (w/w) PLA | N/A | N/A | N/A | N/A | 159 | 32 | 16.10738 | N/A | N/A | Flat collector | 250 | N/A
DOI: 10.1299/mej.18-00298 | PVA | 0 | (ZAG PVA BP17) | Distilled water | N/A | N/A | N/A | N/A | N/A | N/A | N/A | N/A | N/A | 2 | N/A | N/A | 10 | N/A | 15 | N/A | 12.5% (w/w) PLA | N/A | N/A | N/A | N/A | 255 | 21 | 8.62069 | N/A | N/A | Flat collector | 250 | N/A
DOI: 10.1299/mej.18-00298 | PVA | 0 | (ZAG PVA BP17) | Distilled water | N/A | N/A | N/A | N/A | N/A | N/A | N/A | N/A | N/A | 1 | N/A | N/A | 12.5 | N/A | 17.5 | N/A | 12.5% (w/w) PLA | N/A | N/A | N/A | N/A | 257 | 20 | 8.396947 | N/A | N/A | Flat collector | 375 | N/A
DOI: 10.1299/mej.18-00298 | PVA | 0 | (ZAG PVA BP17) | Distilled water | N/A | N/A | N/A | N/A | N/A | N/A | N/A | N/A | N/A | 1.5 | N/A | N/A | 7.5 | N/A | 20 | N/A | 12.5% (w/w) PLA | N/A | N/A | N/A | N/A | 266 | 33 | 9.125475 | N/A | N/A | Flat collector | 500 | N/A
DOI: 10.1299/mej.18-00298 | PVA | 0 | (ZAG PVA BP17) | Distilled water | N/A | N/A | N/A | N/A | N/A | N/A | N/A | N/A | N/A | 1.5 | N/A | N/A | 12.5 | N/A | 15 | N/A | 15% (w/w) PLA | N/A | N/A | N/A | N/A | 277 | 19 | 8.90411 | N/A | N/A | Flat collector | 500 | N/A
DOI: 10.1299/mej.18-00298 | PVA | 0 | (ZAG PVA BP17) | Distilled water | N/A | N/A | N/A | N/A | N/A | N/A | N/A | N/A | N/A | 2 | N/A | N/A | 7.5 | N/A | 17.5 | N/A | 15% (w/w) PLA | N/A | N/A | N/A | N/A | 293 | 40 | 7.092199 | N/A | N/A | Flat collector | 250 | N/A
DOI: 10.1299/mej.18-00298 | PVA | 0 | (ZAG PVA BP17) | Distilled water | N/A | N/A | N/A | N/A | N/A | N/A | N/A | N/A | N/A | 1 | N/A | N/A | 10 | N/A | 20 | N/A | 15% (w/w) PLA | N/A | N/A | N/A | N/A | 318 | 26 | 9.177215 | N/A | N/A | Flat collector | 375 | N/A
DOI: 10.1299/mej.18-00298 | PVA | 0 | (ZAG PVA BP17) | Distilled water | N/A | N/A | N/A | N/A | N/A | N/A | N/A | N/A | N/A | 1 | N/A | N/A | 7.5 | N/A | 15 | N/A | 10% (w/w) PLA | N/A | N/A | N/A | N/A | 173 | 40 | #VALUE! | N/A | N/A | Flat collector | 250 | N/A
DOI: 10.1299/mej.18-00298 | PVA | 0 | (ZAG PVA BP17) | Distilled water | N/A | N/A | N/A | N/A | N/A | N/A | N/A | N/A | N/A | 1.5 | N/A | N/A | 10 | N/A | 17.5 | N/A | 10% (w/w) PLA | N/A | N/A | N/A | N/A | 153 | 24 | 17.14286 | N/A | N/A | Flat collector | 375 | N/A
DOI: 10.1299/mej.18-00298 | PVA | 0 | (ZAG PVA BP17) | Distilled water | N/A | N/A | N/A | N/A | N/A | N/A | N/A | N/A | N/A | 2 | N/A | N/A | 12.5 | N/A | 20 | N/A | 10% (w/w) PLA | N/A | N/A | N/A | N/A | 167 | 25 | 20.12579 | N/A | N/A | Flat collector | 500 | N/A
DOI: 10.1299/mej.18-00298 | PVA | 0 | (ZAG PVA BP17) | Distilled water | N/A | N/A | N/A | N/A | N/A | N/A | N/A | N/A | N/A | 1.5 | N/A | N/A | 7.5 | N/A | 15 | N/A | 12.5% (w/w) PLA | N/A | N/A | N/A | N/A | 277 | 22 | 8.235294 | N/A | N/A | Flat collector | 375 | N/A
DOI: 10.1299/mej.18-00298 | PVA | 0 | (ZAG PVA BP17) | Distilled water | N/A | N/A | N/A | N/A | N/A | N/A | N/A | N/A | N/A | 2 | N/A | N/A | 10 | N/A | 17.5 | N/A | 12.5% (w/w) PLA | N/A | N/A | N/A | N/A | 271 | 21 | 7.782101 | N/A | N/A | Flat collector | 500 | N/A
DOI: 10.1299/mej.18-00298 | PVA | 0 | (ZAG PVA BP17) | Distilled water | N/A | N/A | N/A | N/A | N/A | N/A | N/A | N/A | N/A | 1 | N/A | N/A | 12.5 | N/A | 20 | N/A | 12.5% (w/w) PLA | N/A | N/A | N/A | N/A | 274 | 27 | 12.40602 | N/A | N/A | Flat collector | 250 | N/A
DOI: 10.1299/mej.18-00298 | PVA | 0 | (ZAG PVA BP17) | Distilled water | N/A | N/A | N/A | N/A | N/A | N/A | N/A | N/A | N/A | 1 | N/A | N/A | 10 | N/A | 15 | N/A | 15% (w/w) PLA | N/A | N/A | N/A | N/A | 287 | 22 | 6.859206 | N/A | N/A | Flat collector | 500 | N/A
DOI: 10.1299/mej.18-00298 | PVA | 0 | (ZAG PVA BP17) | Distilled water | N/A | N/A | N/A | N/A | N/A | N/A | N/A | N/A | N/A | 1.5 | N/A | N/A | 12.5 | N/A | 17.5 | N/A | 15% (w/w) PLA | N/A | N/A | N/A | N/A | 274 | 17 | 13.65188 | N/A | N/A | Flat collector | 250 | N/A
DOI: 10.1299/mej.18-00298 | PVA | 0 | (ZAG PVA BP17) | Distilled water | N/A | N/A | N/A | N/A | N/A | N/A | N/A | N/A | N/A | 2 | N/A | N/A | 7.5 | N/A | 20 | N/A | 15% (w/w) PLA | N/A | N/A | N/A | N/A | 312 | 30 | N/A | N/A | N/A | Flat collector | 375 | N/A
DOI: 10.1299/mej.18-00298 | PVA | 0 | (ZAG PVA BP17) | Distilled water | N/A | N/A | N/A | N/A | N/A | N/A | N/A | N/A | N/A | 2 | N/A | N/A | 12.5 | N/A | 15 | N/A | 10% (w/w) PLA | N/A | N/A | N/A | N/A | N/A | N/A | N/A | N/A | N/A | Flat collector | 375 | N/A
DOI: 10.1299/mej.18-00298 | PVA | 0 | (ZAG PVA BP17) | Distilled water | N/A | N/A | N/A | N/A | N/A | N/A | N/A | N/A | N/A | 1 | N/A | N/A | 7.5 | N/A | 17.5 | N/A | 10% (w/w) PLA | N/A | N/A | N/A | N/A | 172 | 34 | N/A | N/A | N/A | Flat collector | 500 | N/A
DOI: 10.1299/mej.18-00298 | PVA | 0 | (ZAG PVA BP17) | Distilled water | N/A | N/A | N/A | N/A | N/A | N/A | N/A | N/A | N/A | 1.5 | N/A | N/A | 10 | N/A | 20 | N/A | 10% (w/w) PLA | N/A | N/A | N/A | N/A | 155 | 22 | N/A | N/A | N/A | Flat collector | 250 | N/A
DOI: 10.1299/mej.18-00298 | PVA | 0 | (ZAG PVA BP17) | Distilled water | N/A | N/A | N/A | N/A | N/A | N/A | N/A | N/A | N/A | 2 | N/A | N/A | 10 | N/A | 15 | N/A | 12.5% (w/w) PLA | N/A | N/A | N/A | N/A | 254 | 16 | N/A | N/A | N/A | Flat collector | 250 | N/A
DOI: 10.1299/mej.18-00298 | PVA | 0 | (ZAG PVA BP17) | Distilled water | N/A | N/A | N/A | N/A | N/A | N/A | N/A | N/A | N/A | 1 | N/A | N/A | 12.5 | N/A | 17.5 | N/A | 12.5% (w/w) PLA | N/A | N/A | N/A | N/A | 273 | 22 | N/A | N/A | N/A | Flat collector | 375 | N/A
DOI: 10.1299/mej.18-00298 | PVA | 0 | (ZAG PVA BP17) | Distilled water | N/A | N/A | N/A | N/A | N/A | N/A | N/A | N/A | N/A | 1.5 | N/A | N/A | 7.5 | N/A | 20 | N/A | 12.5% (w/w) PLA | N/A | N/A | N/A | N/A | 271 | 31 | N/A | N/A | N/A | Flat collector | 500 | N/A
DOI: 10.1299/mej.18-00298 | PVA | 0 | (ZAG PVA BP17) | Distilled water | N/A | N/A | N/A | N/A | N/A | N/A | N/A | N/A | N/A | 1.5 | N/A | N/A | 12.5 | N/A | 15 | N/A | 15% (w/w) PLA | N/A | N/A | N/A | N/A | 266 | 24 | N/A | N/A | N/A | Flat collector | 500 | N/A
DOI: 10.1299/mej.18-00298 | PVA | 0 | (ZAG PVA BP17) | Distilled water | N/A | N/A | N/A | N/A | N/A | N/A | N/A | N/A | N/A | 2 | N/A | N/A | 7.5 | N/A | 17.5 | N/A | 15% (w/w) PLA | N/A | N/A | N/A | N/A | 297 | 19 | N/A | N/A | N/A | Flat collector | 250 | N/A
DOI: 10.1299/mej.18-00298 | PVA | 0 | (ZAG PVA BP17) | Distilled water | N/A | N/A | N/A | N/A | N/A | N/A | N/A | N/A | N/A | 1 | N/A | N/A | 10 | N/A | 20 | N/A | 15% (w/w) PLA | N/A | N/A | N/A | N/A | 357 | 51 | N/A | N/A | N/A | Flat collector | 375 | N/A
DOI: 10.1299/mej.18-00298 | PVA | 0 | (ZAG PVA BP17) | Distilled water | N/A | N/A | N/A | N/A | N/A | N/A | N/A | N/A | N/A | 1 | N/A | N/A | 7.5 | N/A | 15 | N/A | 10% (w/w) PLA | N/A | N/A | N/A | N/A | 204 | 34 | N/A | N/A | N/A | Flat collector | 250 | N/A
DOI: 10.1299/mej.18-00298 | PVA | 0 | (ZAG PVA BP17) | Distilled water | N/A | N/A | N/A | N/A | N/A | N/A | N/A | N/A | N/A | 1.5 | N/A | N/A | 10 | N/A | 17.5 | N/A | 10% (w/w) PLA | N/A | N/A | N/A | N/A | 187 | 19 | N/A | N/A | N/A | Flat collector | 375 | N/A
DOI: 10.1299/mej.18-00298 | PVA | 0 | (ZAG PVA BP17) | Distilled water | N/A | N/A | N/A | N/A | N/A | N/A | N/A | N/A | N/A | 2 | N/A | N/A | 12.5 | N/A | 20 | N/A | 10% (w/w) PLA | N/A | N/A | N/A | N/A | 190 | 27 | N/A | N/A | N/A | Flat collector | 500 | N/A
DOI: 10.1299/mej.18-00298 | PVA | 0 | (ZAG PVA BP17) | Distilled water | N/A | N/A | N/A | N/A | N/A | N/A | N/A | N/A | N/A | 1.5 | N/A | N/A | 7.5 | N/A | 15 | N/A | 12.5% (w/w) PLA | N/A | N/A | N/A | N/A | 268 | 23 | N/A | N/A | N/A | Flat collector | 375 | N/A
DOI: 10.1299/mej.18-00298 | PVA | 0 | (ZAG PVA BP17) | Distilled water | N/A | N/A | N/A | N/A | N/A | N/A | N/A | N/A | N/A | 2 | N/A | N/A | 10 | N/A | 17.5 | N/A | 12.5% (w/w) PLA | N/A | N/A | N/A | N/A | 260 | 25 | N/A | N/A | N/A | Flat collector | 500 | N/A
DOI: 10.1299/mej.18-00298 | PVA | 0 | (ZAG PVA BP17) | Distilled water | N/A | N/A | N/A | N/A | N/A | N/A | N/A | N/A | N/A | 1 | N/A | N/A | 12.5 | N/A | 20 | N/A | 12.5% (w/w) PLA | N/A | N/A | N/A | N/A | 295 | 27 | N/A | N/A | N/A | Flat collector | 250 | N/A
DOI: 10.1299/mej.18-00298 | PVA | 0 | (ZAG PVA BP17) | Distilled water | N/A | N/A | N/A | N/A | N/A | N/A | N/A | N/A | N/A | 1 | N/A | N/A | 10 | N/A | 15 | N/A | 15% (w/w) PLA | N/A | N/A | N/A | N/A | 322 | 44 | N/A | N/A | N/A | Flat collector | 500 | N/A
DOI: 10.1299/mej.18-00298 | PVA | 0 | (ZAG PVA BP17) | Distilled water | N/A | N/A | N/A | N/A | N/A | N/A | N/A | N/A | N/A | 1.5 | N/A | N/A | 12.5 | N/A | 17.5 | N/A | 15% (w/w) PLA | N/A | N/A | N/A | N/A | 281 | 21 | N/A | N/A | N/A | Flat collector | 250 | N/A
DOI: 10.1299/mej.18-00298 | PVA | 0 | (ZAG PVA BP17) | Distilled water | N/A | N/A | N/A | N/A | N/A | N/A | N/A | N/A | N/A | 2 | N/A | N/A | 7.5 | N/A | 20 | N/A | 15% (w/w) PLA | N/A | N/A | N/A | N/A | 303 | 28 | N/A | N/A | N/A | Flat collector | 375 | N/A
DOI: 10.1299/mej.18-00298 | PVA | 0 | (ZAG PVA BP17) | Distilled water | N/A | N/A | N/A | N/A | N/A | N/A | N/A | N/A | N/A | 2 | N/A | N/A | 12.5 | N/A | 15 | N/A | 10% (w/w) PLA | N/A | N/A | N/A | N/A | N/A | N/A | N/A | N/A | N/A | Flat collector | 375 | N/A
DOI: 10.1299/mej.18-00298 | PVA | 0 | (ZAG PVA BP17) | Distilled water | N/A | N/A | N/A | N/A | N/A | N/A | N/A | N/A | N/A | 1 | N/A | N/A | 7.5 | N/A | 17.5 | N/A | 10% (w/w) PLA | N/A | N/A | N/A | N/A | 183 | 29 | N/A | N/A | N/A | Flat collector | 500 | N/A
DOI: 10.1299/mej.18-00298 | PVA | 0 | (ZAG PVA BP17) | Distilled water | N/A | N/A | N/A | N/A | N/A | N/A | N/A | N/A | N/A | 1.5 | N/A | N/A | 10 | N/A | 20 | N/A | 10% (w/w) PLA | N/A | N/A | N/A | N/A | 183 | 19 | N/A | N/A | N/A | Flat collector | 250 | N/A
DOI: 10.1299/mej.18-00298 | PVA | 0 | (ZAG PVA BP17) | Distilled water | N/A | N/A | N/A | N/A | N/A | N/A | N/A | N/A | N/A | 2 | N/A | N/A | 10 | N/A | 15 | N/A | 12.5% (w/w) PLA | N/A | N/A | N/A | N/A | 256 | 21 | N/A | N/A | N/A | Flat collector | 250 | N/A
DOI: 10.1299/mej.18-00298 | PVA | 0 | (ZAG PVA BP17) | Distilled water | N/A | N/A | N/A | N/A | N/A | N/A | N/A | N/A | N/A | 1 | N/A | N/A | 12.5 | N/A | 17.5 | N/A | 12.5% (w/w) PLA | N/A | N/A | N/A | N/A | 291 | 28 | N/A | N/A | N/A | Flat collector | 375 | N/A
DOI: 10.1299/mej.18-00298 | PVA | 0 | (ZAG PVA BP17) | Distilled water | N/A | N/A | N/A | N/A | N/A | N/A | N/A | N/A | N/A | 1.5 | N/A | N/A | 7.5 | N/A | 20 | N/A | 12.5% (w/w) PLA | N/A | N/A | N/A | N/A | 280 | 53 | N/A | N/A | N/A | Flat collector | 500 | N/A
DOI: 10.1299/mej.18-00298 | PVA | 0 | (ZAG PVA BP17) | Distilled water | N/A | N/A | N/A | N/A | N/A | N/A | N/A | N/A | N/A | 1.5 | N/A | N/A | 12.5 | N/A | 15 | N/A | 15% (w/w) PLA | N/A | N/A | N/A | N/A | 296 | 27 | N/A | N/A | N/A | Flat collector | 500 | N/A
DOI: 10.1299/mej.18-00298 | PVA | 0 | (ZAG PVA BP17) | Distilled water | N/A | N/A | N/A | N/A | N/A | N/A | N/A | N/A | N/A | 2 | N/A | N/A | 7.5 | N/A | 17.5 | N/A | 15% (w/w) PLA | N/A | N/A | N/A | N/A | 308 | 30 | N/A | N/A | N/A | Flat collector | 250 | N/A
DOI: 10.1299/mej.18-00298 | PVA | 0 | (ZAG PVA BP17) | Distilled water | N/A | N/A | N/A | N/A | N/A | N/A | N/A | N/A | N/A | 1 | N/A | N/A | 10 | N/A | 20 | N/A | 15% (w/w) PLA | N/A | N/A | N/A | N/A | 353 | 43 | N/A | N/A | N/A | Flat collector | 375 | N/A
DOI: 10.1299/mej.18-00298 | PVA | 0 | (ZAG PVA BP17) | Distilled water | N/A | N/A | N/A | N/A | N/A | N/A | N/A | N/A | N/A | 1 | N/A | N/A | 7.5 | N/A | 15 | N/A | 10% (w/w) PLA | N/A | N/A | N/A | N/A | 210 | 51 | N/A | N/A | N/A | Flat collector | N/A | N/A
DOI: 10.1299/mej.18-00298 | PVA | 0 | (ZAG PVA BP17) | Distilled water | N/A | N/A | N/A | N/A | N/A | N/A | N/A | N/A | N/A | 1.5 | N/A | N/A | 10 | N/A | 17.5 | N/A | 10% (w/w) PLA | N/A | N/A | N/A | N/A | 199 | 20 | N/A | N/A | N/A | Flat collector | N/A | N/A
DOI: 10.1299/mej.18-00298 | PVA | 0 | (ZAG PVA BP17) | Distilled water | N/A | N/A | N/A | N/A | N/A | N/A | N/A | N/A | N/A | 2 | N/A | N/A | 12.5 | N/A | 20 | N/A | 10% (w/w) PLA | N/A | N/A | N/A | N/A | 194 | 23 | N/A | N/A | N/A | Flat collector | N/A | N/A
DOI: 10.1299/mej.18-00298 | PVA | 0 | (ZAG PVA BP17) | Distilled water | N/A | N/A | N/A | N/A | N/A | N/A | N/A | N/A | N/A | 2 | N/A | N/A | 10 | N/A | 15 | N/A | 12.5% (w/w) PLA | N/A | N/A | N/A | N/A | 273 | 26 | N/A | N/A | N/A | Flat collector | N/A | N/A
DOI: 10.1299/mej.18-00298 | PVA | 0 | (ZAG PVA BP17) | Distilled water | N/A | N/A | N/A | N/A | N/A | N/A | N/A | N/A | N/A | 1 | N/A | N/A | 12.5 | N/A | 17.5 | N/A | 12.5% (w/w) PLA | N/A | N/A | N/A | N/A | 331 | 34 | N/A | N/A | N/A | Flat collector | N/A | N/A
DOI: 10.1299/mej.18-00298 | PVA | 0 | (ZAG PVA BP17) | Distilled water | N/A | N/A | N/A | N/A | N/A | N/A | N/A | N/A | N/A | 1.5 | N/A | N/A | 7.5 | N/A | 20 | N/A | 12.5% (w/w) PLA | N/A | N/A | N/A | N/A | 346 | 101 | N/A | N/A | N/A | Flat collector | N/A | N/A
DOI: 10.1299/mej.18-00298 | PVA | 0 | (ZAG PVA BP17) | Distilled water | N/A | N/A | N/A | N/A | N/A | N/A | N/A | N/A | N/A | 1.5 | N/A | N/A | 12.5 | N/A | 15 | N/A | 15% (w/w) PLA | N/A | N/A | N/A | N/A | 290 | 24 | N/A | N/A | N/A | Flat collector | N/A | N/A
DOI: 10.1299/mej.18-00298 | PVA | 0 | (ZAG PVA BP17) | Distilled water | N/A | N/A | N/A | N/A | N/A | N/A | N/A | N/A | N/A | 2 | N/A | N/A | 7.5 | N/A | 17.5 | N/A | 15% (w/w) PLA | N/A | N/A | N/A | N/A | 347 | 39 | N/A | N/A | N/A | Flat collector | N/A | N/A
DOI: 10.1299/mej.18-00298 | PVA | 0 | (ZAG PVA BP17) | Distilled water | N/A | N/A | N/A | N/A | N/A | N/A | N/A | N/A | N/A | 1 | N/A | N/A | 10 | N/A | 20 | N/A | 15% (w/w) PLA | N/A | N/A | N/A | N/A | 391 | 46 | N/A | N/A | N/A | Flat collector | N/A | N/A
DOI: 10.1299/mej.18-00298 | PVA | 0 | (ZAG PVA BP17) | Distilled water | N/A | N/A | N/A | N/A | N/A | N/A | N/A | N/A | N/A | 1 | N/A | N/A | 7.5 | N/A | 15 | N/A | 10% (w/w) PLA | N/A | N/A | N/A | N/A | 206 | 32 | N/A | N/A | N/A | Flat collector | N/A | N/A
DOI: 10.1299/mej.18-00298 | PVA | 0 | (ZAG PVA BP17) | Distilled water | N/A | N/A | N/A | N/A | N/A | N/A | N/A | N/A | N/A | 1.5 | N/A | N/A | 10 | N/A | 17.5 | N/A | 10% (w/w) PLA | N/A | N/A | N/A | N/A | 220 | 33 | N/A | N/A | N/A | Flat collector | N/A | N/A
DOI: 10.1299/mej.18-00298 | PVA | 0 | (ZAG PVA BP17) | Distilled water | N/A | N/A | N/A | N/A | N/A | N/A | N/A | N/A | N/A | 2 | N/A | N/A | 12.5 | N/A | 20 | N/A | 10% (w/w) PLA | N/A | N/A | N/A | N/A | 194 | 26 | N/A | N/A | N/A | Flat collector | N/A | N/A
DOI: 10.1299/mej.18-00298 | PVA | 0 | (ZAG PVA BP17) | Distilled water | N/A | N/A | N/A | N/A | N/A | N/A | N/A | N/A | N/A | 2 | N/A | N/A | 10 | N/A | 15 | N/A | 12.5% (w/w) PLA | N/A | N/A | N/A | N/A | 296 | 33 | N/A | N/A | N/A | Flat collector | N/A | N/A
DOI: 10.1299/mej.18-00298 | PVA | 0 | (ZAG PVA BP17) | Distilled water | N/A | N/A | N/A | N/A | N/A | N/A | N/A | N/A | N/A | 1 | N/A | N/A | 12.5 | N/A | 17.5 | N/A | 12.5% (w/w) PLA | N/A | N/A | N/A | N/A | 333 | 38 | N/A | N/A | N/A | Flat collector | N/A | N/A
DOI: 10.1299/mej.18-00298 | PVA | 0 | (ZAG PVA BP17) | Distilled water | N/A | N/A | N/A | N/A | N/A | N/A | N/A | N/A | N/A | 1.5 | N/A | N/A | 7.5 | N/A | 20 | N/A | 12.5% (w/w) PLA | N/A | N/A | N/A | N/A | 323 | 63 | N/A | N/A | N/A | Flat collector | N/A | N/A
DOI: 10.1299/mej.18-00298 | PVA | 0 | (ZAG PVA BP17) | Distilled water | N/A | N/A | N/A | N/A | N/A | N/A | N/A | N/A | N/A | 1.5 | N/A | N/A | 12.5 | N/A | 15 | N/A | 15% (w/w) PLA | N/A | N/A | N/A | N/A | 324 | 39 | N/A | N/A | N/A | Flat collector | N/A | N/A
DOI: 10.1299/mej.18-00298 | PVA | 0 | (ZAG PVA BP17) | Distilled water | N/A | N/A | N/A | N/A | N/A | N/A | N/A | N/A | N/A | 2 | N/A | N/A | 7.5 | N/A | 17.5 | N/A | 15% (w/w) PLA | N/A | N/A | N/A | N/A | 347 | 79 | N/A | N/A | N/A | Flat collector | N/A | N/A
DOI: 10.1299/mej.18-00298 | PVA | 0 | (ZAG PVA BP17) | Distilled water | N/A | N/A | N/A | N/A | N/A | N/A | N/A | N/A | N/A | 1 | N/A | N/A | 10 | N/A | 20 | N/A | 15% (w/w) PLA | N/A | N/A | N/A | N/A | 402 | 67 | N/A | N/A | N/A | Flat collector | N/A | N/A
DOI: 10.1299/mej.18-00298 | PVA | 0 | (ZAG PVA BP17) | Distilled water | N/A | N/A | N/A | N/A | N/A | N/A | N/A | N/A | N/A | 1 | N/A | N/A | 7.5 | N/A | 15 | N/A | 10% (w/w) PLA | N/A | N/A | N/A | N/A | 211 | 46 | N/A | N/A | N/A | Flat collector | N/A | N/A
DOI: 10.1299/mej.18-00298 | PVA | 0 | (ZAG PVA BP17) | Distilled water | N/A | N/A | N/A | N/A | N/A | N/A | N/A | N/A | N/A | 1.5 | N/A | N/A | 10 | N/A | 17.5 | N/A | 10% (w/w) PLA | N/A | N/A | N/A | N/A | 204 | 32 | N/A | N/A | N/A | Flat collector | N/A | N/A
DOI: 10.1299/mej.18-00298 | PVA | 0 | (ZAG PVA BP17) | Distilled water | N/A | N/A | N/A | N/A | N/A | N/A | N/A | N/A | N/A | 2 | N/A | N/A | 12.5 | N/A | 20 | N/A | 10% (w/w) PLA | N/A | N/A | N/A | N/A | 211 | 59 | N/A | N/A | N/A | Flat collector | N/A | N/A
DOI: 10.1299/mej.18-00298 | PVA | 0 | (ZAG PVA BP17) | Distilled water | N/A | N/A | N/A | N/A | N/A | N/A | N/A | N/A | N/A | 2 | N/A | N/A | 10 | N/A | 15 | N/A | 12.5% (w/w) PLA | N/A | N/A | N/A | N/A | 298 | 32 | N/A | N/A | N/A | Flat collector | N/A | N/A
DOI: 10.1299/mej.18-00298 | PVA | 0 | (ZAG PVA BP17) | Distilled water | N/A | N/A | N/A | N/A | N/A | N/A | N/A | N/A | N/A | 1 | N/A | N/A | 12.5 | N/A | 17.5 | N/A | 12.5% (w/w) PLA | N/A | N/A | N/A | N/A | 297 | 31 | N/A | N/A | N/A | Flat collector | N/A | N/A
DOI: 10.1299/mej.18-00298 | PVA | 0 | (ZAG PVA BP17) | Distilled water | N/A | N/A | N/A | N/A | N/A | N/A | N/A | N/A | N/A | 1.5 | N/A | N/A | 7.5 | N/A | 20 | N/A | 12.5% (w/w) PLA | N/A | N/A | N/A | N/A | 294 | 42 | N/A | N/A | N/A | Flat collector | N/A | N/A
DOI: 10.1299/mej.18-00298 | PVA | 0 | (ZAG PVA BP17) | Distilled water | N/A | N/A | N/A | N/A | N/A | N/A | N/A | N/A | N/A | 1.5 | N/A | N/A | 12.5 | N/A | 15 | N/A | 15% (w/w) PLA | N/A | N/A | N/A | N/A | 277 | 24 | N/A | N/A | N/A | Flat collector | N/A | N/A
DOI: 10.1299/mej.18-00298 | PVA | 0 | (ZAG PVA BP17) | Distilled water | N/A | N/A | N/A | N/A | N/A | N/A | N/A | N/A | N/A | 2 | N/A | N/A | 7.5 | N/A | 17.5 | N/A | 15% (w/w) PLA | N/A | N/A | N/A | N/A | 329 | 38 | N/A | N/A | N/A | Flat collector | N/A | N/A
DOI: 10.1299/mej.18-00298 | PVA | 0 | (ZAG PVA BP17) | Distilled water | N/A | N/A | N/A | N/A | N/A | N/A | N/A | N/A | N/A | 1 | N/A | N/A | 10 | N/A | 20 | N/A | 15% (w/w) PLA | N/A | N/A | N/A | N/A | 328 | 40 | N/A | N/A | N/A | Flat collector | N/A | N/A
https://doi.org/10.1299/mej.18-00298 | PVA | 0 | (ZAG PVA B12) | 10wt% PVA (w/w) in distilled water | N/A | N/A | N/A | N/A | N/A | N/A | N/A | N/A | N/A | 1 | N/A | N/A | 7.5 | N/A | 15 | N/A | N/A | 23.5 | 1.5 | N/A | N/A | 187.41 | 33 | 21.80095 | N/A | N/A | Rolling drum | 250 | N/A
https://doi.org/10.1299/mej.18-00298 | PVA | 0 | (ZAG PVA B12) | 10wt% PVA (w/w) in distilled water | N/A | N/A | N/A | N/A | N/A | N/A | N/A | N/A | N/A | 1.5 | N/A | N/A | 10 | N/A | 17.5 | N/A | N/A | 23.5 | 1.5 | N/A | N/A | 163 | 30 | 15.68627 | N/A | N/A | Rolling drum | 375 | N/A
https://doi.org/10.1299/mej.18-00298 | PVA | 0 | (ZAG PVA B12) | 10wt% PVA (w/w) in distilled water | N/A | N/A | N/A | N/A | N/A | N/A | N/A | N/A | N/A | 2 | N/A | N/A | 12.5 | N/A | 20 | N/A | N/A | 23.5 | 1.5 | N/A | N/A | 149 | 24 | 27.96209 | N/A | N/A | Rolling drum | 500 | N/A
https://doi.org/10.1299/mej.18-00298 | PVA | 0 | (ZAG PVA B12) | 12.5 wt% PVA (w/w) in distilled water | N/A | N/A | N/A | N/A | N/A | N/A | N/A | N/A | N/A | 1.5 | N/A | N/A | 7.5 | N/A | 15 | N/A | N/A | 23.5 | 1.5 | N/A | N/A | 289.8 | 24.6 | 10.73826 | N/A | N/A | Rolling drum | 375 | N/A
https://doi.org/10.1299/mej.18-00298 | PVA | 0 | (ZAG PVA B12) | 12.5 wt% PVA (w/w) in distilled water | N/A | N/A | N/A | N/A | N/A | N/A | N/A | N/A | N/A | 2 | N/A | N/A | 10 | N/A | 17.5 | N/A | N/A | 23.5 | 1.5 | N/A | N/A | 262 | 22 | 10.43771 | N/A | N/A | Rolling drum | 500 | N/A
https://doi.org/10.1299/mej.18-00298 | PVA | 0 | (ZAG PVA B12) | 12.5 wt% PVA (w/w) in distilled water | N/A | N/A | N/A | N/A | N/A | N/A | N/A | N/A | N/A | 1 | N/A | N/A | 12.5 | N/A | 20 | N/A | N/A | 23.5 | 1.5 | N/A | N/A | 263 | 24 | 14.28571 | N/A | N/A | Rolling drum | 250 | N/A
https://doi.org/10.1299/mej.18-00298 | PVA | 0 | (ZAG PVA B12) | 15 wt% PVA (w/w) in distilled water | N/A | N/A | N/A | N/A | N/A | N/A | N/A | N/A | N/A | 1 | N/A | N/A | 10 | N/A | 15 | N/A | N/A | 23.5 | 1.5 | N/A | N/A | 292 | 26 | 8.66426 | N/A | N/A | Rolling drum | 500 | N/A
https://doi.org/10.1299/mej.18-00298 | PVA | 0 | (ZAG PVA B12) | 15 wt% PVA (w/w) in distilled water | N/A | N/A | N/A | N/A | N/A | N/A | N/A | N/A | N/A | 1.5 | N/A | N/A | 12.5 | N/A | 17.5 | N/A | N/A | 23.5 | 1.5 | N/A | N/A | 282 | 10 | 11.55015 | N/A | N/A | Rolling drum | 250 | N/A
https://doi.org/10.1299/mej.18-00298 | PVA | 0 | (ZAG PVA B12) | 15 wt% PVA (w/w) in distilled water | N/A | N/A | N/A | N/A | N/A | N/A | N/A | N/A | N/A | 2 | N/A | N/A | 7.5 | N/A | 20 | N/A | N/A | 23.5 | 1.5 | N/A | N/A | 316 | 29 | 12.19512 | N/A | N/A | Rolling drum | 375 | N/A
https://doi.org/10.1299/mej.18-00298 | PVA | 0 | (ZAG PVA B12) | 10wt% PVA (w/w) in distilled water | N/A | N/A | N/A | N/A | N/A | N/A | N/A | N/A | N/A | 2 | N/A | N/A | 12.5 | N/A | 15 | N/A | N/A | 23.5 | 1.5 | N/A | N/A | 0 | 0 | N/A | N/A | N/A | Rolling drum | 375 | N/A
https://doi.org/10.1299/mej.18-00298 | PVA | 0 | (ZAG PVA B12) | 10wt% PVA (w/w) in distilled water | N/A | N/A | N/A | N/A | N/A | N/A | N/A | N/A | N/A | 1 | N/A | N/A | 7.5 | N/A | 17.5 | N/A | N/A | 23.5 | 1.5 | N/A | N/A | 140 | 24 | 18.40491 | N/A | N/A | Rolling drum | 500 | N/A
https://doi.org/10.1299/mej.18-00298 | PVA | 0 | (ZAG PVA B12) | 10wt% PVA (w/w) in distilled water | N/A | N/A | N/A | N/A | N/A | N/A | N/A | N/A | N/A | 1.5 | N/A | N/A | 10 | N/A | 20 | N/A | N/A | 23.5 | 1.5 | N/A | N/A | 159 | 32 | 16.10738 | N/A | N/A | Rolling drum | 250 | N/A
https://doi.org/10.1299/mej.18-00298 | PVA | 0 | (ZAG PVA B12) | 12.5 wt% PVA (w/w) in distilled water | N/A | N/A | N/A | N/A | N/A | N/A | N/A | N/A | N/A | 2 | N/A | N/A | 10 | N/A | 15 | N/A | N/A | 23.5 | 1.5 | N/A | N/A | 255 | 21 | 8.488613 | N/A | N/A | Rolling drum | 250 | N/A
https://doi.org/10.1299/mej.18-00298 | PVA | 0 | (ZAG PVA B12) | 12.5 wt% PVA (w/w) in distilled water | N/A | N/A | N/A | N/A | N/A | N/A | N/A | N/A | N/A | 1 | N/A | N/A | 12.5 | N/A | 17.5 | N/A | N/A | 23.5 | 1.5 | N/A | N/A | 257 | 20 | 8.396947 | N/A | N/A | Rolling drum | 375 | N/A
https://doi.org/10.1299/mej.18-00298 | PVA | 0 | (ZAG PVA B12) | 12.5 wt% PVA (w/w) in distilled water | N/A | N/A | N/A | N/A | N/A | N/A | N/A | N/A | N/A | 1.5 | N/A | N/A | 7.5 | N/A | 20 | N/A | N/A | 23.5 | 1.5 | N/A | N/A | 266 | 33 | 9.125475 | N/A | N/A | Rolling drum | 500 | N/A
https://doi.org/10.1299/mej.18-00298 | PVA | 0 | (ZAG PVA B12) | 15 wt% PVA (w/w) in distilled water | N/A | N/A | N/A | N/A | N/A | N/A | N/A | N/A | N/A | 1.5 | N/A | N/A | 12.5 | N/A | 15 | N/A | N/A | 23.5 | 1.5 | N/A | N/A | 277 | 19 | 8.90411 | N/A | N/A | Rolling drum | 500 | N/A
https://doi.org/10.1299/mej.18-00298 | PVA | 0 | (ZAG PVA B12) | 15 wt% PVA (w/w) in distilled water | N/A | N/A | N/A | N/A | N/A | N/A | N/A | N/A | N/A | 2 | N/A | N/A | 7.5 | N/A | 17.5 | N/A | N/A | 23.5 | 1.5 | N/A | N/A | 293 | 40 | 3.546099 | N/A | N/A | Rolling drum | 250 | N/A
https://doi.org/10.1299/mej.18-00298 | PVA | 0 | (ZAG PVA B12) | 15 wt% PVA (w/w) in distilled water | N/A | N/A | N/A | N/A | N/A | N/A | N/A | N/A | N/A | 1 | N/A | N/A | 10 | N/A | 20 | N/A | N/A | 23.5 | 1.5 | N/A | N/A | 318 | 26 | 9.177215 | N/A | N/A | Rolling drum | 375 | N/A
https://doi.org/10.1299/mej.18-00298 | PVA | 0 | (ZAG PVA B12) | 10wt% PVA (w/w) in distilled water | N/A | N/A | N/A | N/A | N/A | N/A | N/A | N/A | N/A | 1 | N/A | N/A | 7.5 | N/A | 15 | N/A | N/A | 23.5 | 1.5 | N/A | N/A | 173 | 40 | #DIV/0! | N/A | N/A | Rolling drum | 250 | N/A
https://doi.org/10.1299/mej.18-00298 | PVA | 0 | (ZAG PVA B12) | 10wt% PVA (w/w) in distilled water | N/A | N/A | N/A | N/A | N/A | N/A | N/A | N/A | N/A | 1.5 | N/A | N/A | 10 | N/A | 17.5 | N/A | N/A | 23.5 | 1.5 | N/A | N/A | 153 | 24 | 17.14286 | N/A | N/A | Rolling drum | 375 | N/A
https://doi.org/10.1299/mej.18-00298 | PVA | 0 | (ZAG PVA B12) | 10wt% PVA (w/w) in distilled water | N/A | N/A | N/A | N/A | N/A | N/A | N/A | N/A | N/A | 2 | N/A | N/A | 12.5 | N/A | 20 | N/A | N/A | 23.5 | 1.5 | N/A | N/A | 167 | 24.51 | 20.12579 | N/A | N/A | Rolling drum | 500 | N/A
https://doi.org/10.1299/mej.18-00298 | PVA | 0 | (ZAG PVA B12) | 12.5 wt% PVA (w/w) in distilled water | N/A | N/A | N/A | N/A | N/A | N/A | N/A | N/A | N/A | 1.5 | N/A | N/A | 7.5 | N/A | 15 | N/A | N/A | 23.5 | 1.5 | N/A | N/A | 277 | 22 | 8.235294 | N/A | N/A | Rolling drum | 375 | N/A
https://doi.org/10.1299/mej.18-00298 | PVA | 0 | (ZAG PVA B12) | 12.5 wt% PVA (w/w) in distilled water | N/A | N/A | N/A | N/A | N/A | N/A | N/A | N/A | N/A | 2 | N/A | N/A | 10 | N/A | 17.5 | N/A | N/A | 23.5 | 1.5 | N/A | N/A | 271 | 21 | 7.782101 | N/A | N/A | Rolling drum | 500 | N/A
https://doi.org/10.1299/mej.18-00298 | PVA | 0 | (ZAG PVA B12) | 12.5 wt% PVA (w/w) in distilled water | N/A | N/A | N/A | N/A | N/A | N/A | N/A | N/A | N/A | 1 | N/A | N/A | 12.5 | N/A | 20 | N/A | N/A | 23.5 | 1.5 | N/A | N/A | 274 | 27 | 12.40602 | N/A | N/A | Rolling drum | 250 | N/A
https://doi.org/10.1299/mej.18-00298 | PVA | 0 | (ZAG PVA B12) | 15 wt% PVA (w/w) in distilled water | N/A | N/A | N/A | N/A | N/A | N/A | N/A | N/A | N/A | 1 | N/A | N/A | 10 | N/A | 15 | N/A | N/A | 23.5 | 1.5 | N/A | N/A | 287 | 22 | 6.859206 | N/A | N/A | Rolling drum | 500 | N/A
https://doi.org/10.1299/mej.18-00298 | PVA | 0 | (ZAG PVA B12) | 15 wt% PVA (w/w) in distilled water | N/A | N/A | N/A | N/A | N/A | N/A | N/A | N/A | N/A | 1.5 | N/A | N/A | 12.5 | N/A | 17.5 | N/A | N/A | 23.5 | 1.5 | N/A | N/A | 274 | 17 | 13.65188 | N/A | N/A | Rolling drum | 250 | N/A
https://doi.org/10.1299/mej.18-00298 | PVA | 0 | (ZAG PVA B12) | 15 wt% PVA (w/w) in distilled water | N/A | N/A | N/A | N/A | N/A | N/A | N/A | N/A | N/A | 2 | N/A | N/A | 7.5 | N/A | 20 | N/A | N/A | 23.5 | 1.5 | N/A | N/A | 312 | 30 | 8.176101 | N/A | N/A | Rolling drum | 375 | N/A
https://doi.org/10.1299/mej.18-00298 | PVA | 0 | (ZAG PVA B12) | 10wt% PVA (w/w) in distilled water | N/A | N/A | N/A | N/A | N/A | N/A | N/A | N/A | N/A | 2 | N/A | N/A | 12.5 | N/A | 15 | N/A | N/A | 23.5 | 1.5 | N/A | N/A | 0 | 0 | N/A | N/A | N/A | Rolling drum | 375 | N/A
https://doi.org/10.1299/mej.18-00298 | PVA | 0 | (ZAG PVA B12) | 10wt% PVA (w/w) in distilled water | N/A | N/A | N/A | N/A | N/A | N/A | N/A | N/A | N/A | 1 | N/A | N/A | 7.5 | N/A | 17.5 | N/A | N/A | 23.5 | 1.5 | N/A | N/A | 172 | 34 | 15.68627 | N/A | N/A | Rolling drum | 500 | N/A
https://doi.org/10.1299/mej.18-00298 | PVA | 0 | (ZAG PVA B12) | 10wt% PVA (w/w) in distilled water | N/A | N/A | N/A | N/A | N/A | N/A | N/A | N/A | N/A | 1.5 | N/A | N/A | 10 | N/A | 20 | N/A | N/A | 23.5 | 1.5 | N/A | N/A | 155 | 22 | 14.67665 | N/A | N/A | Rolling drum | 250 | N/A
https://doi.org/10.1299/mej.18-00298 | PVA | 0 | (ZAG PVA B12) | 12.5 wt% PVA (w/w) in distilled water | N/A | N/A | N/A | N/A | N/A | N/A | N/A | N/A | N/A | 2 | N/A | N/A | 10 | N/A | 15 | N/A | N/A | 23.5 | 1.5 | N/A | N/A | 254 | 16 | 7.942238 | N/A | N/A | Rolling drum | 250 | N/A
https://doi.org/10.1299/mej.18-00298 | PVA | 0 | (ZAG PVA B12) | 12.5 wt% PVA (w/w) in distilled water | N/A | N/A | N/A | N/A | N/A | N/A | N/A | N/A | N/A | 1 | N/A | N/A | 12.5 | N/A | 17.5 | N/A | N/A | 23.5 | 1.5 | N/A | N/A | 273 | 22 | 7.749077 | N/A | N/A | Rolling drum | 375 | N/A
https://doi.org/10.1299/mej.18-00298 | PVA | 0 | (ZAG PVA B12) | 12.5 wt% PVA (w/w) in distilled water | N/A | N/A | N/A | N/A | N/A | N/A | N/A | N/A | N/A | 1.5 | N/A | N/A | 7.5 | N/A | 20 | N/A | N/A | 23.5 | 1.5 | N/A | N/A | 271 | 31 | 9.854015 | N/A | N/A | Rolling drum | 500 | N/A
https://doi.org/10.1299/mej.18-00298 | PVA | 0 | (ZAG PVA B12) | 15 wt% PVA (w/w) in distilled water | N/A | N/A | N/A | N/A | N/A | N/A | N/A | N/A | N/A | 1.5 | N/A | N/A | 12.5 | N/A | 15 | N/A | N/A | 23.5 | 1.5 | N/A | N/A | 266 | 24 | 7.665505 | N/A | N/A | Rolling drum | 500 | N/A
https://doi.org/10.1299/mej.18-00298 | PVA | 0 | (ZAG PVA B12) | 15 wt% PVA (w/w) in distilled water | N/A | N/A | N/A | N/A | N/A | N/A | N/A | N/A | N/A | 2 | N/A | N/A | 7.5 | N/A | 17.5 | N/A | N/A | 23.5 | 1.5 | N/A | N/A | 297 | 19 | 6.20438 | N/A | N/A | Rolling drum | 250 | N/A
https://doi.org/10.1299/mej.18-00298 | PVA | 0 | (ZAG PVA B12) | 15 wt% PVA (w/w) in distilled water | N/A | N/A | N/A | N/A | N/A | N/A | N/A | N/A | N/A | 1 | N/A | N/A | 10 | N/A | 20 | N/A | N/A | 23.5 | 1.5 | N/A | N/A | 357 | 51 | 9.615385 | N/A | N/A | Rolling drum | 375 | N/A
https://doi.org/10.1299/mej.18-00298 | PVA | 0 | (ZAG PVA B12) | 10wt% PVA (w/w) in distilled water | N/A | N/A | N/A | N/A | N/A | N/A | N/A | N/A | N/A | 1 | N/A | N/A | 7.5 | N/A | 15 | N/A | N/A | 23.5 | 1.5 | N/A | N/A | 205 | 34 | #DIV/0! | N/A | N/A | Rolling drum | 250 | N/A
https://doi.org/10.1299/mej.18-00298 | PVA | 0 | (ZAG PVA B12) | 10wt% PVA (w/w) in distilled water | N/A | N/A | N/A | N/A | N/A | N/A | N/A | N/A | N/A | 1.5 | N/A | N/A | 10 | N/A | 17.5 | N/A | N/A | 23.5 | 1.5 | N/A | N/A | 187 | 19 | 19.76744 | N/A | N/A | Rolling drum | 375 | N/A
https://doi.org/10.1299/mej.18-00298 | PVA | 0 | (ZAG PVA B12) | 10wt% PVA (w/w) in distilled water | N/A | N/A | N/A | N/A | N/A | N/A | N/A | N/A | N/A | 2 | N/A | N/A | 12.5 | N/A | 20 | N/A | N/A | 23.5 | 1.5 | N/A | N/A | 190 | 27 | 14.19355 | N/A | N/A | Rolling drum | 500 | N/A
https://doi.org/10.1299/mej.18-00298 | PVA | 0 | (ZAG PVA B12) | 12.5 wt% PVA (w/w) in distilled water | N/A | N/A | N/A | N/A | N/A | N/A | N/A | N/A | N/A | 1.5 | N/A | N/A | 7.5 | N/A | 15 | N/A | N/A | 23.5 | 1.5 | N/A | N/A | 268 | 23 | 6.299213 | N/A | N/A | Rolling drum | 375 | N/A
https://doi.org/10.1299/mej.18-00298 | PVA | 0 | (ZAG PVA B12) | 12.5 wt% PVA (w/w) in distilled water | N/A | N/A | N/A | N/A | N/A | N/A | N/A | N/A | N/A | 2 | N/A | N/A | 10 | N/A | 17.5 | N/A | N/A | 23.5 | 1.5 | N/A | N/A | 260 | 25 | 8.058608 | N/A | N/A | Rolling drum | 500 | N/A
https://doi.org/10.1299/mej.18-00298 | PVA | 0 | (ZAG PVA B12) | 12.5 wt% PVA (w/w) in distilled water | N/A | N/A | N/A | N/A | N/A | N/A | N/A | N/A | N/A | 1 | N/A | N/A | 12.5 | N/A | 20 | N/A | N/A | 23.5 | 1.5 | N/A | N/A | 295 | 27 | 11.43911 | N/A | N/A | Rolling drum | 250 | N/A
https://doi.org/10.1299/mej.18-00298 | PVA | 0 | (ZAG PVA B12) | 15 wt% PVA (w/w) in distilled water | N/A | N/A | N/A | N/A | N/A | N/A | N/A | N/A | N/A | 1 | N/A | N/A | 10 | N/A | 15 | N/A | N/A | 23.5 | 1.5 | N/A | N/A | 322 | 44 | 9.022556 | N/A | N/A | Rolling drum | 500 | N/A
https://doi.org/10.1299/mej.18-00298 | PVA | 0 | (ZAG PVA B12) | 15 wt% PVA (w/w) in distilled water | N/A | N/A | N/A | N/A | N/A | N/A | N/A | N/A | N/A | 1.5 | N/A | N/A | 12.5 | N/A | 17.5 | N/A | N/A | 23.5 | 1.5 | N/A | N/A | 281 | 21 | 6.397306 | N/A | N/A | Rolling drum | 250 | N/A
https://doi.org/10.1299/mej.18-00298 | PVA | 0 | (ZAG PVA B12) | 15 wt% PVA (w/w) in distilled water | N/A | N/A | N/A | N/A | N/A | N/A | N/A | N/A | N/A | 2 | N/A | N/A | 7.5 | N/A | 20 | N/A | N/A | 23.5 | 1.5 | N/A | N/A | 303 | 29 | 14.28571 | N/A | N/A | Rolling drum | 375 | N/A
https://doi.org/10.1299/mej.18-00298 | PVA | 0 | (ZAG PVA B12) | 10wt% PVA (w/w) in distilled water | N/A | N/A | N/A | N/A | N/A | N/A | N/A | N/A | N/A | 2 | N/A | N/A | 12.5 | N/A | 15 | N/A | N/A | 23.5 | 1.5 | N/A | N/A | 0 | 0 | N/A | N/A | N/A | Rolling drum | 375 | N/A
https://doi.org/10.1299/mej.18-00298 | PVA | 0 | (ZAG PVA B12) | 10wt% PVA (w/w) in distilled water | N/A | N/A | N/A | N/A | N/A | N/A | N/A | N/A | N/A | 1 | N/A | N/A | 7.5 | N/A | 17.5 | N/A | N/A | 23.5 | 1.5 | N/A | N/A | 183 | 29 | 10.16043 | N/A | N/A | Rolling drum | 500 | N/A
https://doi.org/10.1299/mej.18-00298 | PVA | 0 | (ZAG PVA B12) | 10wt% PVA (w/w) in distilled water | N/A | N/A | N/A | N/A | N/A | N/A | N/A | N/A | N/A | 1.5 | N/A | N/A | 10 | N/A | 20 | N/A | N/A | 23.5 | 1.5 | N/A | N/A | 183 | 19 | 14.21053 | N/A | N/A | Rolling drum | 250 | N/A
https://doi.org/10.1299/mej.18-00298 | PVA | 0 | (ZAG PVA B12) | 12.5 wt% PVA (w/w) in distilled water | N/A | N/A | N/A | N/A | N/A | N/A | N/A | N/A | N/A | 2 | N/A | N/A | 10 | N/A | 15 | N/A | N/A | 23.5 | 1.5 | N/A | N/A | 256 | 21 | 8.58209 | N/A | N/A | Rolling drum | 250 | N/A
https://doi.org/10.1299/mej.18-00298 | PVA | 0 | (ZAG PVA B12) | 12.5 wt% PVA (w/w) in distilled water | N/A | N/A | N/A | N/A | N/A | N/A | N/A | N/A | N/A | 1 | N/A | N/A | 12.5 | N/A | 17.5 | N/A | N/A | 23.5 | 1.5 | N/A | N/A | 291 | 28 | 9.615385 | N/A | N/A | Rolling drum | 375 | N/A
https://doi.org/10.1299/mej.18-00298 | PVA | 0 | (ZAG PVA B12) | 12.5 wt% PVA (w/w) in distilled water | N/A | N/A | N/A | N/A | N/A | N/A | N/A | N/A | N/A | 1.5 | N/A | N/A | 7.5 | N/A | 20 | N/A | N/A | 23.5 | 1.5 | N/A | N/A | 280 | 53 | 9.152542 | N/A | N/A | Rolling drum | 500 | N/A
https://doi.org/10.1299/mej.18-00298 | PVA | 0 | (ZAG PVA B12) | 15 wt% PVA (w/w) in distilled water | N/A | N/A | N/A | N/A | N/A | N/A | N/A | N/A | N/A | 1.5 | N/A | N/A | 12.5 | N/A | 15 | N/A | N/A | 23.5 | 1.5 | N/A | N/A | 296 | 27 | 13.6646 | N/A | N/A | Rolling drum | 500 | N/A
https://doi.org/10.1299/mej.18-00298 | PVA | 0 | (ZAG PVA B12) | 15 wt% PVA (w/w) in distilled water | N/A | N/A | N/A | N/A | N/A | N/A | N/A | N/A | N/A | 2 | N/A | N/A | 7.5 | N/A | 17.5 | N/A | N/A | 23.5 | 1.5 | N/A | N/A | 308 | 30 | 7.47331 | N/A | N/A | Rolling drum | 250 | N/A
https://doi.org/10.1299/mej.18-00298 | PVA | 0 | (ZAG PVA B12) | 15 wt% PVA (w/w) in distilled water | N/A | N/A | N/A | N/A | N/A | N/A | N/A | N/A | N/A | 1 | N/A | N/A | 10 | N/A | 20 | N/A | N/A | 23.5 | 1.5 | N/A | N/A | 353 | 43 | 9.570957 | N/A | N/A | Rolling drum | 375 | N/A
https://doi.org/10.1299/mej.18-00298 | PVA | 0 | (ZAG PVA B12) | 10wt% PVA (w/w) in distilled water | N/A | N/A | N/A | N/A | N/A | N/A | N/A | N/A | N/A | 1 | N/A | N/A | 7.5 | N/A | 15 | N/A | N/A | 23.5 | 1.5 | N/A | N/A | 210 | 51 | #DIV/0! | N/A | N/A | Flat collector | N/A | N/A
https://doi.org/10.1299/mej.18-00298 | PVA | 0 | (ZAG PVA B12) | 10wt% PVA (w/w) in distilled water | N/A | N/A | N/A | N/A | N/A | N/A | N/A | N/A | N/A | 1.5 | N/A | N/A | 10 | N/A | 17.5 | N/A | N/A | 23.5 | 1.5 | N/A | N/A | 199 | 20 | 15.84699 | N/A | N/A | Flat collector | N/A | N/A
https://doi.org/10.1299/mej.18-00298 | PVA | 0 | (ZAG PVA B12) | 10wt% PVA (w/w) in distilled water | N/A | N/A | N/A | N/A | N/A | N/A | N/A | N/A | N/A | 2 | N/A | N/A | 12.5 | N/A | 20 | N/A | N/A | 23.5 | 1.5 | N/A | N/A | 194 | 22.5 | 10.38251 | N/A | N/A | Flat collector | N/A | N/A
https://doi.org/10.1299/mej.18-00298 | PVA | 0 | (ZAG PVA B12) | 12.5 wt% PVA (w/w) in distilled water | N/A | N/A | N/A | N/A | N/A | N/A | N/A | N/A | N/A | 2 | N/A | N/A | 10 | N/A | 15 | N/A | N/A | 23.5 | 1.5 | N/A | N/A | 273 | 26 | 8.203125 | N/A | N/A | Flat collector | N/A | N/A
https://doi.org/10.1299/mej.18-00298 | PVA | 0 | (ZAG PVA B12) | 12.5 wt% PVA (w/w) in distilled water | N/A | N/A | N/A | N/A | N/A | N/A | N/A | N/A | N/A | 1 | N/A | N/A | 12.5 | N/A | 17.5 | N/A | N/A | 23.5 | 1.5 | N/A | N/A | 331 | 34 | 9.621993 | N/A | N/A | Flat collector | N/A | N/A
https://doi.org/10.1299/mej.18-00298 | PVA | 0 | (ZAG PVA B12) | 12.5 wt% PVA (w/w) in distilled water | N/A | N/A | N/A | N/A | N/A | N/A | N/A | N/A | N/A | 1.5 | N/A | N/A | 7.5 | N/A | 20 | N/A | N/A | 23.5 | 1.5 | N/A | N/A | 346 | 101 | 18.92857 | N/A | N/A | Flat collector | N/A | N/A
https://doi.org/10.1299/mej.18-00298 | PVA | 0 | (ZAG PVA B12) | 15 wt% PVA (w/w) in distilled water | N/A | N/A | N/A | N/A | N/A | N/A | N/A | N/A | N/A | 1.5 | N/A | N/A | 12.5 | N/A | 15 | N/A | N/A | 23.5 | 1.5 | N/A | N/A | 290 | 24 | 9.121622 | N/A | N/A | Flat collector | N/A | N/A
https://doi.org/10.1299/mej.18-00298 | PVA | 0 | (ZAG PVA B12) | 15 wt% PVA (w/w) in distilled water | N/A | N/A | N/A | N/A | N/A | N/A | N/A | N/A | N/A | 2 | N/A | N/A | 7.5 | N/A | 17.5 | N/A | N/A | 23.5 | 1.5 | N/A | N/A | 347 | 39 | 9.74026 | N/A | N/A | Flat collector | N/A | N/A
https://doi.org/10.1299/mej.18-00298 | PVA | 0 | (ZAG PVA B12) | 15 wt% PVA (w/w) in distilled water | N/A | N/A | N/A | N/A | N/A | N/A | N/A | N/A | N/A | 1 | N/A | N/A | 10 | N/A | 20 | N/A | N/A | 23.5 | 1.5 | N/A | N/A | 391 | 46 | 12.1813 | N/A | N/A | Flat collector | N/A | N/A
https://doi.org/10.1299/mej.18-00298 | PVA | 0 | (ZAG PVA B12) | 10wt% PVA (w/w) in distilled water | N/A | N/A | N/A | N/A | N/A | N/A | N/A | N/A | N/A | 1 | N/A | N/A | 7.5 | N/A | 15 | N/A | N/A | 23.5 | 1.5 | N/A | N/A | 206 | 32 | 24.28571 | N/A | N/A | Flat collector | N/A | N/A
https://doi.org/10.1299/mej.18-00298 | PVA | 0 | (ZAG PVA B12) | 10wt% PVA (w/w) in distilled water | N/A | N/A | N/A | N/A | N/A | N/A | N/A | N/A | N/A | 1.5 | N/A | N/A | 10 | N/A | 17.5 | N/A | N/A | 23.5 | 1.5 | N/A | N/A | 220 | 33 | 10.05025 | N/A | N/A | Flat collector | N/A | N/A
https://doi.org/10.1299/mej.18-00298 | PVA | 0 | (ZAG PVA B12) | 10wt% PVA (w/w) in distilled water | N/A | N/A | N/A | N/A | N/A | N/A | N/A | N/A | N/A | 2 | N/A | N/A | 12.5 | N/A | 20 | N/A | N/A | 23.5 | 1.5 | N/A | N/A | 194 | 26 | 11.59794 | N/A | N/A | Flat collector | N/A | N/A
https://doi.org/10.1299/mej.18-00298 | PVA | 0 | (ZAG PVA B12) | 12.5 wt% PVA (w/w) in distilled water | N/A | N/A | N/A | N/A | N/A | N/A | N/A | N/A | N/A | 2 | N/A | N/A | 10 | N/A | 15 | N/A | N/A | 23.5 | 1.5 | N/A | N/A | 296 | 33 | 9.52381 | N/A | N/A | Flat collector | N/A | N/A
https://doi.org/10.1299/mej.18-00298 | PVA | 0 | (ZAG PVA B12) | 12.5 wt% PVA (w/w) in distilled water | N/A | N/A | N/A | N/A | N/A | N/A | N/A | N/A | N/A | 1 | N/A | N/A | 12.5 | N/A | 17.5 | N/A | N/A | 23.5 | 1.5 | N/A | N/A | 333 | 38 | 10.2719 | N/A | N/A | Flat collector | N/A | N/A
https://doi.org/10.1299/mej.18-00298 | PVA | 0 | (ZAG PVA B12) | 12.5 wt% PVA (w/w) in distilled water | N/A | N/A | N/A | N/A | N/A | N/A | N/A | N/A | N/A | 1.5 | N/A | N/A | 7.5 | N/A | 20 | N/A | N/A | 23.5 | 1.5 | N/A | N/A | 323 | 64 | 29.19075 | N/A | N/A | Flat collector | N/A | N/A
https://doi.org/10.1299/mej.18-00298 | PVA | 0 | (ZAG PVA B12) | 15 wt% PVA (w/w) in distilled water | N/A | N/A | N/A | N/A | N/A | N/A | N/A | N/A | N/A | 1.5 | N/A | N/A | 12.5 | N/A | 15 | N/A | N/A | 23.5 | 1.5 | N/A | N/A | 323 | 39 | 8.275862 | N/A | N/A | Flat collector | N/A | N/A
https://doi.org/10.1299/mej.18-00298 | PVA | 0 | (ZAG PVA B12) | 15 wt% PVA (w/w) in distilled water | N/A | N/A | N/A | N/A | N/A | N/A | N/A | N/A | N/A | 2 | N/A | N/A | 7.5 | N/A | 17.5 | N/A | N/A | 23.5 | 1.5 | N/A | N/A | 347 | 79 | 11.23919 | N/A | N/A | Flat collector | N/A | N/A
https://doi.org/10.1299/mej.18-00298 | PVA | 0 | (ZAG PVA B12) | 15 wt% PVA (w/w) in distilled water | N/A | N/A | N/A | N/A | N/A | N/A | N/A | N/A | N/A | 1 | N/A | N/A | 10 | N/A | 20 | N/A | N/A | 23.5 | 1.5 | N/A | N/A | 401 | 67 | 11.76471 | N/A | N/A | Flat collector | N/A | N/A
https://doi.org/10.1299/mej.18-00298 | PVA | 0 | (ZAG PVA B12) | 10wt% PVA (w/w) in distilled water | N/A | N/A | N/A | N/A | N/A | N/A | N/A | N/A | N/A | 1 | N/A | N/A | 7.5 | N/A | 15 | N/A | N/A | 23.5 | 1.5 | N/A | N/A | 211 | 46 | 15.53398 | N/A | N/A | Flat collector | N/A | N/A
https://doi.org/10.1299/mej.18-00298 | PVA | 0 | (ZAG PVA B12) | 10wt% PVA (w/w) in distilled water | N/A | N/A | N/A | N/A | N/A | N/A | N/A | N/A | N/A | 1.5 | N/A | N/A | 10 | N/A | 17.5 | N/A | N/A | 23.5 | 1.5 | N/A | N/A | 204 | 32 | 15 | N/A | N/A | Flat collector | N/A | N/A
https://doi.org/10.1299/mej.18-00298 | PVA | 0 | (ZAG PVA B12) | 10wt% PVA (w/w) in distilled water | N/A | N/A | N/A | N/A | N/A | N/A | N/A | N/A | N/A | 2 | N/A | N/A | 12.5 | N/A | 20 | N/A | N/A | 23.5 | 1.5 | N/A | N/A | 211 | 59 | 13.40206 | N/A | N/A | Flat collector | N/A | N/A
https://doi.org/10.1299/mej.18-00298 | PVA | 0 | (ZAG PVA B12) | 12.5 wt% PVA (w/w) in distilled water | N/A | N/A | N/A | N/A | N/A | N/A | N/A | N/A | N/A | 2 | N/A | N/A | 10 | N/A | 15 | N/A | N/A | 23.5 | 1.5 | N/A | N/A | 298 | 32 | 11.14865 | N/A | N/A | Flat collector | N/A | N/A
https://doi.org/10.1299/mej.18-00298 | PVA | 0 | (ZAG PVA B12) | 12.5 wt% PVA (w/w) in distilled water | N/A | N/A | N/A | N/A | N/A | N/A | N/A | N/A | N/A | 1 | N/A | N/A | 12.5 | N/A | 17.5 | N/A | N/A | 23.5 | 1.5 | N/A | N/A | 297 | 31 | 11.41141 | N/A | N/A | Flat collector | N/A | N/A
https://doi.org/10.1299/mej.18-00298 | PVA | 0 | (ZAG PVA B12) | 12.5 wt% PVA (w/w) in distilled water | N/A | N/A | N/A | N/A | N/A | N/A | N/A | N/A | N/A | 1.5 | N/A | N/A | 7.5 | N/A | 20 | N/A | N/A | 23.5 | 1.5 | N/A | N/A | 294 | 42 | 19.81424 | N/A | N/A | Flat collector | N/A | N/A
https://doi.org/10.1299/mej.18-00298 | PVA | 0 | (ZAG PVA B12) | 15 wt% PVA (w/w) in distilled water | N/A | N/A | N/A | N/A | N/A | N/A | N/A | N/A | N/A | 1.5 | N/A | N/A | 12.5 | N/A | 15 | N/A | N/A | 23.5 | 1.5 | N/A | N/A | 277 | 24 | 12.0743 | N/A | N/A | Flat collector | N/A | N/A
https://doi.org/10.1299/mej.18-00298 | PVA | 0 | (ZAG PVA B12) | 15 wt% PVA (w/w) in distilled water | N/A | N/A | N/A | N/A | N/A | N/A | N/A | N/A | N/A | 2 | N/A | N/A | 7.5 | N/A | 17.5 | N/A | N/A | 23.5 | 1.5 | N/A | N/A | 329 | 38 | 22.76657 | N/A | N/A | Flat collector | N/A | N/A
https://doi.org/10.1299/mej.18-00298 | PVA | 0 | (ZAG PVA B12) | 15 wt% PVA (w/w) in distilled water | N/A | N/A | N/A | N/A | N/A | N/A | N/A | N/A | N/A | 1 | N/A | N/A | 10 | N/A | 20 | N/A | N/A | 23.5 | 1.5 | N/A | N/A | 328 | 40 | 16.70823 | N/A | N/A | Flat collector | N/A | N/A
10.1007/s10924-023-02837-7 | PVA | 0 | N/A | DW | N/A | N/A | N/A | N/A | N/A | N/A | N/A | N/A | N/A | 1 | N/A | N/A | 18 | N/A | 18 | N/A | 12 | N/A | N/A | N/A | N/A | 688 | N/A | N/A | N/A | N/A | N/A | N/A | N/A
10.1007/s10924-023-02837-7 | PVA | 0 | N/A | DW | N/A | N/A | N/A | N/A | N/A | N/A | N/A | N/A | N/A | 0.7 | N/A | N/A | 15 | N/A | 16 | N/A | 12 | N/A | N/A | N/A | N/A | 730 | N/A | N/A | N/A | N/A | N/A | N/A | N/A
10.1007/s10924-023-02837-7 | PVA | 0 | N/A | DW | N/A | N/A | N/A | N/A | N/A | N/A | N/A | N/A | N/A | 0.5 | N/A | N/A | 18 | N/A | 16 | N/A | 10 | N/A | N/A | N/A | N/A | 639 | N/A | N/A | N/A | N/A | N/A | N/A | N/A
10.1007/s10924-023-02837-7 | PVA | 0 | N/A | DW | N/A | N/A | N/A | N/A | N/A | N/A | N/A | N/A | N/A | 1 | N/A | N/A | 15 | N/A | 14 | N/A | 10 | N/A | N/A | N/A | N/A | 659 | N/A | N/A | N/A | N/A | N/A | N/A | N/A
10.1007/s10924-023-02837-7 | PVA | 0 | N/A | DW | N/A | N/A | N/A | N/A | N/A | N/A | N/A | N/A | N/A | 1 | N/A | N/A | 10 | N/A | 16 | N/A | 8 | N/A | N/A | N/A | N/A | 456 | N/A | N/A | N/A | N/A | N/A | N/A | N/A
10.1007/s10924-023-02837-7 | PVA | 0 | N/A | DW | N/A | N/A | N/A | N/A | N/A | N/A | N/A | N/A | N/A | 0.7 | N/A | N/A | 18 | N/A | 14 | N/A | 8 | N/A | N/A | N/A | N/A | 488 | N/A | N/A | N/A | N/A | N/A | N/A | N/A
10.1007/s10924-023-02837-7 | PVA | 0 | N/A | DW | N/A | N/A | N/A | N/A | N/A | N/A | N/A | N/A | N/A | 0.5 | N/A | N/A | 10 | N/A | 14 | N/A | 12 | N/A | N/A | N/A | N/A | 768 | N/A | N/A | N/A | N/A | N/A | N/A | N/A
10.1007/s10924-023-02837-7 | PVA | 0 | N/A | DW | N/A | N/A | N/A | N/A | N/A | N/A | N/A | N/A | N/A | 0.7 | N/A | N/A | 10 | N/A | 18 | N/A | 10 | N/A | N/A | N/A | N/A | 541 | N/A | N/A | N/A | N/A | N/A | N/A | N/A
10.1007/s10924-023-02837-7 | PVA | 0 | N/A | DW | N/A | N/A | N/A | N/A | N/A | N/A | N/A | N/A | N/A | 0.5 | N/A | N/A | 15 | N/A | 18 | N/A | 8 | N/A | N/A | N/A | N/A | 411 | N/A | N/A | N/A | N/A | N/A | N/A | N/A
https://doi.org/10.37358/Rev.Chim.1949 | PVA | 0 | 130 | Distilled water | N/A | N/A | N/A | 43,8 | 0,1 | 1008,5 | 0,00049548 | 499,4 | 0,4 | N/A | N/A | N/A | 7 | N/A | 18 | N/A | 14 | 14,4 | N/A | 44 | N/A | 255 | N/A | N/A | N/A | Fibers | Flat collector | N/A | N/A
https://doi.org/10.37358/Rev.Chim.1949 | PVA | 0 | 130 | Distilled water | N/A | N/A | N/A | 43,8 | 0,1 | 1008,5 | 0,00049548 | 499,4 | 0,4 | N/A | N/A | N/A | 7 | N/A | 19 | N/A | 14 | 14,4 | N/A | 44 | N/A | 248 | N/A | N/A | N/A | Fibers | Flat collector | N/A | N/A
https://doi.org/10.37358/Rev.Chim.1949 | PVA | 0 | 130 | Distilled water | N/A | N/A | N/A | 43,8 | 0,1 | 1008,5 | 0,00049548 | 499,4 | 0,4 | N/A | N/A | N/A | 7 | N/A | 20 | N/A | 14 | 14,4 | N/A | 44 | N/A | 227 | N/A | N/A | N/A | Fibers | Flat collector | N/A | N/A
https://doi.org/10.37358/Rev.Chim.1949 | PVA | 0 | 130 | Distilled water | N/A | N/A | N/A | 43,8 | 0,1 | 1008,5 | 0,00049548 | 499,4 | 0,4 | N/A | N/A | N/A | 7 | N/A | 26 | N/A | 14 | 14,4 | N/A | 44 | N/A | 209 | N/A | N/A | N/A | Fibers | Flat collector | N/A | N/A
https://doi.org/10.37358/Rev.Chim.1949 | PVA | 0 | 130 | Distilled water | N/A | N/A | N/A | 43,8 | 0,1 | 1008,5 | 0,00049548 | 499,4 | 0,4 | N/A | N/A | N/A | 7 | N/A | 30 | N/A | 14 | 14,4 | N/A | 44 | N/A | 206 | N/A | N/A | N/A | Fibers | Flat collector | N/A | N/A
https://doi.org/10.30684/etj.35.4A.5 | PVA | 0 | 80 | Water | N/A | N/A | N/A | 44 | N/A | 1,31 | N/A | 2014 | N/A | 0.2 | N/A | 22 | N/A | N/A | 15 | N/A | 10 | 25 | N/A | N/A | N/A | 425 | N/A | N/A | N/A | Fibers | Flat collector | N/A | N/A
https://doi.org/10.30684/etj.35.4A.5 | PVA | 0 | 80 | Water | N/A | N/A | N/A | 44 | N/A | 1,31 | N/A | 2014 | N/A | 0.2 | N/A | 22 | N/A | N/A | 15 | N/A | 10 | 30 | N/A | N/A | N/A | 390 | N/A | N/A | N/A | Fibers | Flat collector | N/A | N/A
https://doi.org/10.30684/etj.35.4A.5 | PVA | 0 | 80 | Water | N/A | N/A | N/A | 44 | N/A | 1,31 | N/A | 2014 | N/A | 0.2 | N/A | 22 | N/A | N/A | 15 | N/A | 10 | 35 | N/A | N/A | N/A | 295 | N/A | N/A | N/A | Fibers | Flat collector | N/A | N/A
https://doi.org/10.30684/etj.35.4A.5 | PVA | 0 | 80 | Water | N/A | N/A | N/A | 44 | N/A | 1,31 | N/A | 2014 | N/A | 0.2 | N/A | 22 | N/A | N/A | 15 | N/A | 10 | 40 | N/A | N/A | N/A | 245 | N/A | N/A | N/A | Fibers | Flat collector | N/A | N/A
https://doi.org/10.30684/etj.35.4A.5 | PVA | 0 | 80 | Water | N/A | N/A | N/A | 44 | N/A | 1,31 | N/A | 2014 | N/A | 0.2 | N/A | 22 | N/A | N/A | 15 | N/A | 10 | 45 | N/A | N/A | N/A | 220 | N/A | N/A | N/A | Fibers | Flat collector | N/A | N/A
https://doi.org/10.30684/etj.35.4A.5 | PVA | 0 | 80 | Water | N/A | N/A | N/A | 44 | N/A | 1,31 | N/A | 2014 | N/A | 0.2 | N/A | 22 | N/A | N/A | 15 | N/A | 10 | 50 | N/A | N/A | N/A | 416 | N/A | N/A | N/A | Fibers | Flat collector | N/A | N/A
https://doi.org/10.30684/etj.35.4A.5 | PVA | 0 | 80 | Water | N/A | N/A | N/A | 44 | N/A | 1,31 | N/A | 2014 | N/A | 0.2 | N/A | 22 | 4 | N/A | 15 | N/A | 10 | 23.5 | N/A | N/A | N/A | 875 | N/A | N/A | N/A | Fibers | Flat collector | N/A | N/A
https://doi.org/10.30684/etj.35.4A.5 | PVA | 0 | 80 | Water | N/A | N/A | N/A | 44 | N/A | 1,31 | N/A | 2014 | N/A | 0.2 | N/A | 22 | 8 | N/A | 15 | N/A | 10 | 23.5 | N/A | N/A | N/A | 415 | N/A | N/A | N/A | Fibers | Flat collector | N/A | N/A
https://doi.org/10.30684/etj.35.4A.5 | PVA | 0 | 80 | Water | N/A | N/A | N/A | 44 | N/A | 1,31 | N/A | 2014 | N/A | 0.2 | N/A | 22 | 12 | N/A | 15 | N/A | 10 | 23.5 | N/A | N/A | N/A | 400 | N/A | N/A | N/A | Fibers | Flat collector | N/A | N/A
https://doi.org/10.30684/etj.35.4A.5 | PVA | 0 | 80 | Water | N/A | N/A | N/A | 44 | N/A | 1,31 | N/A | 2014 | N/A | 0.2 | N/A | 22 | 15 | N/A | 15 | N/A | 10 | 23.5 | N/A | N/A | N/A | 360 | N/A | N/A | N/A | Fibers | Flat collector | N/A | N/A
https://doi.org/10.30684/etj.35.4A.5 | PVA | 0 | 80 | Water | N/A | N/A | N/A | 44 | N/A | 1,31 | N/A | 2014 | N/A | 0.2 | N/A | 22 | 20 | N/A | 15 | N/A | 10 | 23.5 | N/A | N/A | N/A | 250 | N/A | N/A | N/A | Fibers | Flat collector | N/A | N/A
https://doi.org/10.30684/etj.35.4A.5 | PVA | 0 | 80 | Water | N/A | N/A | N/A | 44 | N/A | 1,31 | N/A | 2014 | N/A | 0.2 | N/A | 22 | 22 | N/A | 15 | N/A | 10 | 23.5 | N/A | N/A | N/A | 600 | N/A | N/A | N/A | Fibers | Flat collector | N/A | N/A
https://doi.org/10.1080/02786826.2020.1829535 | PVA | 0 | 85-124 | Water | N/A | N/A | N/A | N/A | N/A | N/A | N/A | N/A | N/A | 1 | N/A | N/A | 10 | N/A | 20 | N/A | 7 | 25 | 5 | 40 | 5 | 100 | N/A | N/A | N/A | Fibrous | Rolling drum | 90 | N/A
https://doi.org/10.1080/02786826.2020.1829535 | PVA | 0 | 85-124 | Water | N/A | N/A | N/A | N/A | N/A | N/A | N/A | N/A | N/A | 1 | N/A | N/A | 10 | N/A | 15 | N/A | 12 | 25 | 5 | 40 | 5 | 201 | N/A | N/A | N/A | Fibrous | Rolling drum | 90 | N/A
https://doi.org/10.1080/02786826.2020.1829535 | PVA | 0 | 85-124 | Water | N/A | N/A | N/A | N/A | N/A | N/A | N/A | N/A | N/A | 1 | N/A | N/A | 10 | N/A | 10 | N/A | 10 | 25 | 5 | 40 | 5 | 306 | N/A | N/A | N/A | Fibrous | Rolling drum | 90 | N/A
https://doi.org/10.1002/jbm.b.33337 | PVA | 0 | N/A | Water | N/A | N/A | N/A | N/A | N/A | N/A | N/A | N/A | N/A | 1 | N/A | 18 | 15 | N/A | 20 | N/A | 10 | N/A | N/A | N/A | N/A | 400 | 100 | N/A | N/A | Fibers | Flat collector | N/A | N/A
https://doi.org/10.2147/IJN.S151242 | PVA | 0 | N/A | Distilled water | N/A | N/A | N/A | N/A | N/A | N/A | N/A | N/A | N/A | 0.5 | N/A | N/A | 17 | N/A | 10 | N/A | 10 | N/A | N/A | N/A | N/A | 238 | 45 | N/A | N/A | Fibers | Rolling drum | 0 | N/A
https://doi.org/10.1002/mame.201000188 | PVA | 0 | 88-96.8 | Deionized water | N/A | N/A | N/A | N/A | N/A | N/A | N/A | N/A | N/A | 0.48 | N/A | 22 | 9 | N/A | 15 | N/A | 11 | N/A | N/A | N/A | N/A | 225 | 50 | N/A | N/A | Nanofibers | Flat collector | N/A | N/A
DOI:10.3390/nano14131083 | PVA | 0 | 24 TM-DOH:88 | DW | N/A | N/A | N/A | N/A | N/A | N/A | N/A | N/A | N/A | 0.5 | N/A | 22 | 12 | N/A | 10 | N/A | 8 | N/A | N/A | N/A | N/A | 473 | 57 | N/A | N/A | Nanofibers | Flat collector | N/A | N/A
DOI:10.48048/tis.2024.7551 | PVA | 0 | N/A | DW | N/A | N/A | N/A | N/A | N/A | N/A | N/A | N/A | N/A | 5 | N/A | N/A | 15 | N/A | 20 | N/A | 10 | N/A | N/A | N/A | N/A | 345 | N/A | N/A | N/A | Nanofibers | Rolling drum | 0 | N/A
https://doi.org/10.1016/j.ijpharm.2013.07.078 | PVA | 0 | N/A | 10% PVA (w/w) in distilled water | N/A | N/A | N/A | N/A | N/A | N/A | N/A | N/A | N/A | 0.6 | N/A | 20 | 15 | N/A | 15 | N/A | N/A | 22.25 | 0 | 4 | 1 | 667 | 83 | #VALUE! | N/A | Nano-fibers only | Flat collector | N/A | N/A
https://doi.org/10.1016/j.ijpharm.2013.07.078 | PVA | 0 | N/A | 10% PVA (w/w) in distilled water | N/A | N/A | N/A | N/A | N/A | N/A | N/A | N/A | N/A | 0.6 | N/A | 20 | 15 | N/A | 15 | N/A | N/A | 22.25 | 0 | 10 | 1 | 550 | 72 | #VALUE! | N/A | Nano-fibers only | Flat collector | N/A | N/A
https://doi.org/10.1016/j.ijpharm.2013.07.078 | PVA | 0 | N/A | 10% PVA (w/w) in distilled water | N/A | N/A | N/A | N/A | N/A | N/A | N/A | N/A | N/A | 0.6 | N/A | 20 | 15 | N/A | 15 | N/A | N/A | 22.25 | 0 | 20 | 1 | 445 | 63 | #VALUE! | N/A | Nano-fibers only | Flat collector | N/A | N/A
https://doi.org/10.1016/j.ijpharm.2013.07.078 | PVA | 0 | N/A | 10% PVA (w/w) in distilled water | N/A | N/A | N/A | N/A | N/A | N/A | N/A | N/A | N/A | 0.6 | N/A | 20 | 15 | N/A | 15 | N/A | N/A | 22.25 | 0 | 30 | 1 | 349 | 54 | #VALUE! | N/A | Nano-fibers only | Flat collector | N/A | N/A
https://doi.org/10.1016/j.ijpharm.2013.07.078 | PVA | 0 | N/A | 10% PVA (w/w) in distilled water | N/A | N/A | N/A | N/A | N/A | N/A | N/A | N/A | N/A | 0.6 | N/A | 20 | 15 | N/A | 15 | N/A | N/A | 22.25 | 0 | 40 | 1 | 258 | 54 | 25 | N/A | Nano-fibers only | Flat collector | N/A | N/A
https://doi.org/10.1016/j.ijpharm.2013.07.078 | PVA | 0 | N/A | 10% PVA (w/w) in distilled water | N/A | N/A | N/A | N/A | N/A | N/A | N/A | N/A | N/A | 0.6 | N/A | 20 | 15 | N/A | 15 | N/A | N/A | 22.25 | 0 | 50 | 1 | 174 | 40 | 18.90756 | N/A | Nano-fibers only | Flat collector | N/A | N/A
https://doi.org/10.1016/j.ijpharm.2013.07.078 | PVA | 0 | N/A | 10% PVA (w/w) in distilled water | N/A | N/A | N/A | N/A | N/A | N/A | N/A | N/A | N/A | 0.6 | N/A | 20 | 15 | N/A | 15 | N/A | N/A | 22.25 | 0 | 60 | 1 | 161 | 42 | 22.22222 | N/A | Nano-fibers only | Flat collector | N/A | N/A
https://doi.org/10.1016/j.ijpharm.2013.07.078 | PVA | 0 | N/A | 10% PVA (w/w) in distilled water | N/A | N/A | N/A | N/A | N/A | N/A | N/A | N/A | N/A | 0.6 | N/A | 20 | 15 | N/A | 15 | N/A | N/A | 22.25 | 0 | 70 | 1 | 74 | 99 | 12.05074 | N/A | Nano-fibers with beads | Flat collector | N/A | N/A
https://doi.org/10.1186/s11671-019-3148-y | PVA | 0 | N/A | 12 wt% PVA in deionized water | N/A | N/A | N/A | N/A | N/A | N/A | N/A | N/A | N/A | 0.8 | N/A | 20 | 15 | N/A | 7 | N/A | N/A | 25 | 2 | 55 | 3 | 443 | 60 | #VALUE! | N/A | Nano-fibers only | Flat collector | N/A | N/A
https://doi.org/10.1186/s11671-019-3148-y | PVA | 0 | N/A | 12 wt% PVA in deionized water | N/A | N/A | N/A | N/A | N/A | N/A | N/A | N/A | N/A | 0.8 | N/A | 20 | 15 | N/A | 10 | N/A | N/A | 25 | 2 | 55 | 3 | 273 | 36 | 12.44378 | N/A | Nano-fibers only | Flat collector | N/A | N/A
https://doi.org/10.1186/s11671-019-3148-y | PVA | 0 | N/A | 12 wt% PVA in deionized water | N/A | N/A | N/A | N/A | N/A | N/A | N/A | N/A | N/A | 0.8 | N/A | 20 | 15 | N/A | 15 | N/A | N/A | 25 | 2 | 55 | 3 | 233 | 29 | 13.09091 | N/A | Nano-fibers only | Flat collector | N/A | N/A
https://doi.org/10.1186/s11671-019-3148-y | PVA | 0 | N/A | 12 wt% PVA in deionized water | N/A | N/A | N/A | N/A | N/A | N/A | N/A | N/A | N/A | 0.8 | N/A | 20 | 15 | N/A | 20 | N/A | N/A | 25 | 2 | 55 | 3 | 159 | 24 | 14.1573 | N/A | Nano-fibers only | Flat collector | N/A | N/A
https://doi.org/10.1186/s11671-019-3148-y | PVA | 0 | N/A | 12 wt% PVA in deionized water | N/A | N/A | N/A | N/A | N/A | N/A | N/A | N/A | N/A | 0.8 | N/A | 20 | 15 | N/A | 25 | N/A | N/A | 25 | 2 | 55 | 3 | 187 | 43 | 15.47278 | N/A | Nano-fibers only | Flat collector | N/A | N/A
https://doi.org/10.1186/s11671-019-3148-y | PVA | 0 | N/A | 12 wt% PVA in deionized water | N/A | N/A | N/A | N/A | N/A | N/A | N/A | N/A | N/A | 0.8 | N/A | 20 | 15 | N/A | 30 | N/A | N/A | 25 | 2 | 55 | 3 | 214 | 65 | 20.93023 | N/A | Nano-fibers only | Flat collector | N/A | N/A
https://doi.org/10.1002/adv.21869 | PVA | 0 | 130 | 7% PVA in distilled water | N/A | N/A | N/A | N/A | N/A | N/A | N/A | N/A | N/A | 0.1 | N/A | N/A | 5 | N/A | 15 | N/A | N/A | 23.5 | 1.5 | N/A | N/A | 590 | 70 | N/A | N/A | N/A | Rolling drum | 500 | N/A
https://doi.org/10.1002/adv.21869 | PVA | 0 | 130 | 7% PVA in distilled water | N/A | N/A | N/A | N/A | N/A | N/A | N/A | N/A | N/A | 0.2 | N/A | N/A | 10 | N/A | 15 | N/A | N/A | 23.5 | 1.5 | N/A | N/A | 640 | 80 | N/A | N/A | N/A | Rolling drum | 1500 | N/A
https://doi.org/10.1002/adv.21869 | PVA | 0 | 130 | 7% PVA in distilled water | N/A | N/A | N/A | N/A | N/A | N/A | N/A | N/A | N/A | 0.3 | N/A | N/A | 15 | N/A | 15 | N/A | N/A | 23.5 | 1.5 | N/A | N/A | 570 | 60 | N/A | N/A | N/A | Rolling drum | 2500 | N/A
https://doi.org/10.1002/adv.21869 | PVA | 0 | 130 | 12% PVA in distilled water | N/A | N/A | N/A | N/A | N/A | N/A | N/A | N/A | N/A | 0.3 | N/A | N/A | 10 | N/A | 15 | N/A | N/A | 23.5 | 1.5 | N/A | N/A | 790 | 90 | N/A | N/A | N/A | Rolling drum | 500 | N/A
https://doi.org/10.1002/adv.21869 | PVA | 0 | 130 | 12% PVA in distilled water | N/A | N/A | N/A | N/A | N/A | N/A | N/A | N/A | N/A | 0.1 | N/A | N/A | 15 | N/A | 15 | N/A | N/A | 23.5 | 1.5 | N/A | N/A | 1530 | 130 | N/A | N/A | N/A | Rolling drum | 1500 | N/A
https://doi.org/10.1002/adv.21869 | PVA | 0 | 130 | 12% PVA in distilled water | N/A | N/A | N/A | N/A | N/A | N/A | N/A | N/A | N/A | 0.2 | N/A | N/A | 5 | N/A | 15 | N/A | N/A | 23.5 | 1.5 | N/A | N/A | 1270 | 110 | N/A | N/A | N/A | Rolling drum | 2500 | N/A
https://doi.org/10.1002/adv.21869 | PVA | 0 | 130 | 15% PVA in distilled water | N/A | N/A | N/A | N/A | N/A | N/A | N/A | N/A | N/A | 0.2 | N/A | N/A | 15 | N/A | 15 | N/A | N/A | 23.5 | 1.5 | N/A | N/A | 1870 | 190 | N/A | N/A | N/A | Rolling drum | 500 | N/A
https://doi.org/10.1002/adv.21869 | PVA | 0 | 130 | 15% PVA in distilled water | N/A | N/A | N/A | N/A | N/A | N/A | N/A | N/A | N/A | 0.3 | N/A | N/A | 5 | N/A | 15 | N/A | N/A | 23.5 | 1.5 | N/A | N/A | 1450 | 120 | N/A | N/A | N/A | Rolling drum | 1500 | N/A
https://doi.org/10.1002/adv.21869 | PVA | 0 | 130 | 15% PVA in distilled water | N/A | N/A | N/A | N/A | N/A | N/A | N/A | N/A | N/A | 0.1 | N/A | N/A | 10 | N/A | 15 | N/A | N/A | 23.5 | 1.5 | N/A | N/A | 670 | 70 | N/A | N/A | N/A | Rolling drum | 2500 | N/A
https://doi.org/10.1002/adv.21869 | PVA | 0 | 130 | 7% PVA in distilled water | N/A | N/A | N/A | N/A | N/A | N/A | N/A | N/A | N/A | 0.1 | N/A | N/A | 5 | N/A | 20 | N/A | N/A | 23.5 | 1.5 | N/A | N/A | 930 | 80 | N/A | N/A | N/A | Rolling drum | 500 | N/A
https://doi.org/10.1002/adv.21869 | PVA | 0 | 130 | 7% PVA in distilled water | N/A | N/A | N/A | N/A | N/A | N/A | N/A | N/A | N/A | 0.2 | N/A | N/A | 10 | N/A | 20 | N/A | N/A | 23.5 | 1.5 | N/A | N/A | 860 | 60 | N/A | N/A | N/A | Rolling drum | 1500 | N/A
https://doi.org/10.1002/adv.21869 | PVA | 0 | 130 | 7% PVA in distilled water | N/A | N/A | N/A | N/A | N/A | N/A | N/A | N/A | N/A | 0.3 | N/A | N/A | 15 | N/A | 20 | N/A | N/A | 23.5 | 1.5 | N/A | N/A | 880 | 50 | N/A | N/A | N/A | Rolling drum | 2500 | N/A
https://doi.org/10.1002/adv.21869 | PVA | 0 | 130 | 12% PVA in distilled water | N/A | N/A | N/A | N/A | N/A | N/A | N/A | N/A | N/A | 0.3 | N/A | N/A | 10 | N/A | 20 | N/A | N/A | 23.5 | 1.5 | N/A | N/A | 1220 | 120 | N/A | N/A | N/A | Rolling drum | 500 | N/A
https://doi.org/10.1002/adv.21869 | PVA | 0 | 130 | 12% PVA in distilled water | N/A | N/A | N/A | N/A | N/A | N/A | N/A | N/A | N/A | 0.1 | N/A | N/A | 15 | N/A | 20 | N/A | N/A | 23.5 | 1.5 | N/A | N/A | 1300 | 110 | N/A | N/A | N/A | Rolling drum | 1500 | N/A
https://doi.org/10.1002/adv.21869 | PVA | 0 | 130 | 12% PVA in distilled water | N/A | N/A | N/A | N/A | N/A | N/A | N/A | N/A | N/A | 0.2 | N/A | N/A | 5 | N/A | 20 | N/A | N/A | 23.5 | 1.5 | N/A | N/A | 1420 | 160 | N/A | N/A | N/A | Rolling drum | 2500 | N/A
https://doi.org/10.1002/adv.21869 | PVA | 0 | 130 | 15% PVA in distilled water | N/A | N/A | N/A | N/A | N/A | N/A | N/A | N/A | N/A | 0.2 | N/A | N/A | 15 | N/A | 20 | N/A | N/A | 23.5 | 1.5 | N/A | N/A | 1590 | 120 | N/A | N/A | N/A | Rolling drum | 500 | N/A
https://doi.org/10.1002/adv.21869 | PVA | 0 | 130 | 15% PVA in distilled water | N/A | N/A | N/A | N/A | N/A | N/A | N/A | N/A | N/A | 0.3 | N/A | N/A | 5 | N/A | 20 | N/A | N/A | 23.5 | 1.5 | N/A | N/A | 1730 | 150 | N/A | N/A | N/A | Rolling drum | 1500 | N/A
https://doi.org/10.1002/adv.21869 | PVA | 0 | 130 | 15% PVA in distilled water | N/A | N/A | N/A | N/A | N/A | N/A | N/A | N/A | N/A | 0.1 | N/A | N/A | 10 | N/A | 20 | N/A | N/A | 23.5 | 1.5 | N/A | N/A | 1400 | 130 | N/A | N/A | N/A | Rolling drum | 2500 | N/A
https://doi.org/10.1002/adv.21869 | PVA | 0 | 130 | 7% PVA in distilled water | N/A | N/A | N/A | N/A | N/A | N/A | N/A | N/A | N/A | 0.1 | N/A | N/A | 5 | N/A | 25 | N/A | N/A | 23.5 | 1.5 | N/A | N/A | 510 | 30 | N/A | N/A | N/A | Rolling drum | 500 | N/A
https://doi.org/10.1002/adv.21869 | PVA | 0 | 130 | 7% PVA in distilled water | N/A | N/A | N/A | N/A | N/A | N/A | N/A | N/A | N/A | 0.2 | N/A | N/A | 10 | N/A | 25 | N/A | N/A | 23.5 | 1.5 | N/A | N/A | 1230 | 110 | N/A | N/A | N/A | Rolling drum | 1500 | N/A
https://doi.org/10.1002/adv.21869 | PVA | 0 | 130 | 7% PVA in distilled water | N/A | N/A | N/A | N/A | N/A | N/A | N/A | N/A | N/A | 0.3 | N/A | N/A | 15 | N/A | 25 | N/A | N/A | 23.5 | 1.5 | N/A | N/A | 1550 | 150 | N/A | N/A | N/A | Rolling drum | 2500 | N/A
https://doi.org/10.1002/adv.21869 | PVA | 0 | 130 | 12% PVA in distilled water | N/A | N/A | N/A | N/A | N/A | N/A | N/A | N/A | N/A | 0.3 | N/A | N/A | 10 | N/A | 25 | N/A | N/A | 23.5 | 1.5 | N/A | N/A | 1030 | 100 | N/A | N/A | N/A | Rolling drum | 500 | N/A
https://doi.org/10.1002/adv.21869 | PVA | 0 | 130 | 12% PVA in distilled water | N/A | N/A | N/A | N/A | N/A | N/A | N/A | N/A | N/A | 0.1 | N/A | N/A | 15 | N/A | 25 | N/A | N/A | 23.5 | 1.5 | N/A | N/A | 1050 | 120 | N/A | N/A | N/A | Rolling drum | 1500 | N/A
https://doi.org/10.1002/adv.21869 | PVA | 0 | 130 | 12% PVA in distilled water | N/A | N/A | N/A | N/A | N/A | N/A | N/A | N/A | N/A | 0.2 | N/A | N/A | 5 | N/A | 25 | N/A | N/A | 23.5 | 1.5 | N/A | N/A | 1420 | 130 | N/A | N/A | N/A | Rolling drum | 2500 | N/A
https://doi.org/10.1002/adv.21869 | PVA | 0 | 130 | 15% PVA in distilled water | N/A | N/A | N/A | N/A | N/A | N/A | N/A | N/A | N/A | 0.2 | N/A | N/A | 15 | N/A | 25 | N/A | N/A | 23.5 | 1.5 | N/A | N/A | 1470 | 110 | N/A | N/A | N/A | Rolling drum | 500 | N/A
https://doi.org/10.1002/adv.21869 | PVA | 0 | 130 | 15% PVA in distilled water | N/A | N/A | N/A | N/A | N/A | N/A | N/A | N/A | N/A | 0.3 | N/A | N/A | 5 | N/A | 25 | N/A | N/A | 23.5 | 1.5 | N/A | N/A | 1350 | 110 | N/A | N/A | N/A | Rolling drum | 1500 | N/A
https://doi.org/10.1002/adv.21869 | PVA | 0 | 130 | 15% PVA in distilled water | N/A | N/A | N/A | N/A | N/A | N/A | N/A | N/A | N/A | 0.1 | N/A | N/A | 10 | N/A | 25 | N/A | N/A | 23.5 | 1.5 | N/A | N/A | 1360 | 120 | N/A | N/A | N/A | Rolling drum | 2500 | N/A
https://doi.org/10.1371/journal.pone.0167961 | PVA | 0 | PVA AH-26 | Water | N/A | N/A | N/A | N/A | N/A | N/A | N/A | N/A | N/A | 0.5 | N/A | 17 | 20 | N/A | 18 | N/A | 6% w/v PLA | N/A | N/A | N/A | N/A | 204 | 23 | N/A | N/A | Fibers | Flat collector | N/A | N/A
https://doi.org/10.1371/journal.pone.0167961 | PVA | 0 | PVA AH-26 | Water | N/A | N/A | N/A | N/A | N/A | N/A | N/A | N/A | N/A | 0.5 | N/A | 17 | 20 | N/A | 18 | N/A | 8% w/v PLA | N/A | N/A | N/A | N/A | 210 | 31 | N/A | N/A | Fibers | Flat collector | N/A | N/A
https://doi.org/10.1371/journal.pone.0167961 | PVA | 0 | PVA AH-26 | Water | N/A | N/A | N/A | N/A | N/A | N/A | N/A | N/A | N/A | 0.5 | N/A | 17 | 20 | N/A | 18 | N/A | 10% w/v PLA | N/A | N/A | N/A | N/A | 554 | 175 | N/A | N/A | Fibers | Flat collector | N/A | N/A
https://doi.org/10.1016/j.msec.2016.04.068 | PVA | 0 | 70-100 for PVA | Distilled water | N/A | N/A | N/A | N/A | N/A | N/A | N/A | N/A | N/A | 0.54 | N/A | 25 | 20 | N/A | 20 | N/A | 10-12% polymer concentration | N/A | N/A | N/A | N/A | 385 | 84 | N/A | N/A | Nanofibers | Rolling drum | 0 | N/A
doi 10.18689/mjol.2016-101 | PVA | 0 | 200 | DMF | N/A | N/A | N/A | N/A | N/A | N/A | N/A | N/A | N/A | 0.1 | N/A | 23 | 10 | N/A | 10 | N/A | 25 | 23.5 | 1.5 | N/A | N/A | 101.5 | N/A | N/A | N/A | Nanofibers | Flat collector | N/A | N/A
doi 10.18689/mjol.2016-101 | PVA | 0 | 200 | DMF | N/A | N/A | N/A | N/A | N/A | N/A | N/A | N/A | N/A | 0.2 | N/A | 23 | 10 | N/A | 10 | N/A | 25 | 23.5 | 1.5 | N/A | N/A | 96 | N/A | N/A | N/A | Nanofibers | Flat collector | N/A | N/A
doi 10.18689/mjol.2016-101 | PVA | 0 | 200 | DMF | N/A | N/A | N/A | N/A | N/A | N/A | N/A | N/A | N/A | 0.3 | N/A | 23 | 10 | N/A | 10 | N/A | 25 | 23.5 | 1.5 | N/A | N/A | 91 | N/A | N/A | N/A | Nanofibers | Flat collector | N/A | N/A
DOI:10.3390/pharmaceutics13070972 | PVA | 0 | 130 | Distilled water | N/A | N/A | N/A | N/A | N/A | N/A | N/A | 426 | 8 | 0.2 | N/A | 22 | 10 | N/A | 12.3 | 1 | 10 | 23 | N/A | 26 | N/A | 241 | 48 | N/A | N/A | Nanofibers | Flat collector | N/A | N/A
https://doi.org/10.1016/j.msec.2016.04.068 | PVA / PGA 8/2 | 1 | 70-100 for PVA; 300 kDa for PGA | Distilled water | N/A | N/A | N/A | N/A | N/A | N/A | N/A | N/A | N/A | 0.54 | N/A | 25 | 20 | N/A | 20 | N/A | 10-12% polymer concentration | N/A | N/A | N/A | N/A | 367 | 81 | N/A | N/A | Nanofibers | Rolling drum | 0 | N/A
https://doi.org/10.1016/j.msec.2016.04.068 | PVA / SA ratio: 8/2 | 1 | 70-100 for PVA; 20-80 for SA | Distilled water | N/A | N/A | N/A | N/A | N/A | N/A | N/A | N/A | N/A | 0.54 | N/A | 25 | 20 | N/A | 20 | N/A | 10-12% polymer concentration | N/A | N/A | N/A | N/A | 262 | 46 | N/A | N/A | Nanofibers with some fused fibers | Rolling drum | 0 | N/A
DOI:10.48048/tis.2024.7772 | PVA / TiO2 (4:1) | 1 | 89-98 | Distilled water | N/A | N/A | N/A | N/A | N/A | N/A | N/A | N/A | N/A | N/A | N/A | 30 | 14 | N/A | 15 | N/A | N/A | N/A | N/A | N/A | N/A | 138 | 4 | N/A | N/A | Nanofibers | Flat collector | N/A | N/A
https://doi.org/10.1021/bm901254n | PVA ( 98% DH) | 0 | 125 | 7% PVA in distilled water with 0% (w/w) CN | N/A | N/A | N/A | N/A | N/A | N/A | N/A | N/A | N/A | 0.48 | N/A | 22 | 15 | N/A | 10 | N/A | N/A | 23.5 | 1.5 | N/A | N/A | 235 | 64 | 31.58845 | N/A | Uniform fibers | Flat collector | N/A | N/A
https://doi.org/10.1021/bm901254n | PVA ( 98% DH) | 0 | 125 | 7% PVA in distilled water with 5% (w/w) CN | N/A | N/A | N/A | N/A | N/A | N/A | N/A | N/A | N/A | 0.48 | N/A | 22 | 15 | N/A | 10 | N/A | N/A | 23.5 | 1.5 | N/A | N/A | 245 | 58 | 21.81818 | N/A | Uniform fibers | Flat collector | N/A | N/A
https://doi.org/10.1021/bm901254n | PVA ( 98% DH) | 0 | 125 | 7% PVA in distilled water with 10% (w/w) CN | N/A | N/A | N/A | N/A | N/A | N/A | N/A | N/A | N/A | 0.48 | N/A | 22 | 15 | N/A | 10 | N/A | N/A | 23.5 | 1.5 | N/A | N/A | 182 | 51 | #VALUE! | N/A | Uniform fibers | Flat collector | N/A | N/A
https://doi.org/10.1021/bm901254n | PVA ( 98% DH) | 0 | 125 | 7% PVA in distilled water with 15% (w/w) CN | N/A | N/A | N/A | N/A | N/A | N/A | N/A | N/A | N/A | 0.48 | N/A | 22 | 15 | N/A | 10 | N/A | N/A | 23.5 | 1.5 | N/A | N/A | 188 | 41 | #VALUE! | N/A | Uniform fibers | Flat collector | N/A | N/A
https://doi.org/10.1021/bm901254n | PVA ( 98% DH) | 0 | 125 | 7% PVA in distilled water with 0% (w/w) CN | N/A | N/A | N/A | N/A | N/A | N/A | N/A | N/A | N/A | 0.48 | N/A | 22 | 15 | N/A | 10 | N/A | N/A | 23.5 | 1.5 | N/A | N/A | 274 | 54 | #VALUE! | N/A | Uniform fibers, with few fibers fused together | Flat collector | N/A | N/A
https://doi.org/10.1021/bm901254n | PVA ( 98% DH) | 0 | 125 | 7% PVA in distilled water with 5% (w/w) CN | N/A | N/A | N/A | N/A | N/A | N/A | N/A | N/A | N/A | 0.48 | N/A | 22 | 15 | N/A | 10 | N/A | N/A | 23.5 | 1.5 | N/A | N/A | 293 | 78 | 19.91701 | N/A | Uniform fibers, with few fibers fused together | Flat collector | N/A | N/A
https://doi.org/10.1021/bm901254n | PVA ( 98% DH) | 0 | 125 | 7% PVA in distilled water with 10% (w/w) CN | N/A | N/A | N/A | N/A | N/A | N/A | N/A | N/A | N/A | 0.48 | N/A | 22 | 15 | N/A | 10 | N/A | N/A | 23.5 | 1.5 | N/A | N/A | 268 | 37 | 22.07084 | N/A | Uniform fibers, with few fibers fused together | Flat collector | N/A | N/A
https://doi.org/10.1021/bm901254n | PVA ( 98% DH) | 0 | 125 | 7% PVA in distilled water with 15% (w/w) CN | N/A | N/A | N/A | N/A | N/A | N/A | N/A | N/A | N/A | 0.48 | N/A | 22 | 15 | N/A | 10 | N/A | N/A | 23.5 | 1.5 | N/A | N/A | 295 | 83 | 17.55725 | N/A | Uniform fibers, with few fibers fused together | Flat collector | N/A | N/A
https://doi.org/10.2147/IJN.S64985 | PVA (98% alcoholysized)/AgNO3 | 1 | 75 | Water | N/A | N/A | N/A | N/A | N/A | N/A | N/A | N/A | N/A | 1 | N/A | 18 | 15 | N/A | 15 | N/A | 13% (w/v) PVA | 23.5 | 1.5 | N/A | N/A | 235 | 50 | N/A | N/A | Fibers | Rolling drum | 0 | N/A
https://doi.org/10.2147/IJN.S64985 | PVA (98% alcoholysized)/AgNO3 | 1 | 75 | Water | N/A | N/A | N/A | N/A | N/A | N/A | N/A | N/A | N/A | 1 | N/A | 18 | 15 | N/A | 15 | N/A | 12% (w/v) PVA, 1% (w/v) AgNO3 | 23.5 | 1.5 | N/A | N/A | 385 | 40 | N/A | N/A | Fibers | Rolling drum | 0 | N/A
https://doi.org/10.2147/IJN.s17595 | PVA (98% hydrolisis) | 0 | 72 | Acetic acid:distilled water | 50:50 | N/A | N/A | N/A | N/A | N/A | N/A | N/A | N/A | 1 | 0.4 | 22 | 22 | N/A | 17 | 2 | 5% w/v PVA | 25 | N/A | N/A | N/A | 190 | 45 | N/A | N/A | Fibers | Flat collector | N/A | N/A
https://doi.org/10.2147/IJN.s17595 | PVA (98% hydrolisis) | 0 | 72 | Acetic acid:distilled water | 50:50 | N/A | N/A | N/A | N/A | N/A | N/A | N/A | N/A | 1 | 0.4 | 22 | 22 | N/A | 17 | 2 | 5% w/v PVA + 10% w/w CipHCL | 25 | N/A | N/A | N/A | 135 | 35 | N/A | N/A | Fibers | Flat collector | N/A | N/A
https://doi.org/10.1016/j.eurpolymj.2004.10.027 | PVA (DH = 98%) | 0 | N/A | 7.4 % PVA/water | N/A | N/A | N/A | N/A | N/A | N/A | N/A | N/A | N/A | 0.2 | N/A | 9 | 15 | 0 | 5 | N/A | N/A | 23.5 | 1.5 | N/A | N/A | 218 | 20 | 21.80851 | N/A | N/A | Flat collector | N/A | N/A
https://doi.org/10.1016/j.eurpolymj.2004.10.027 | PVA (DH = 98%) | 0 | N/A | 7.4 % PVA/water | N/A | N/A | N/A | N/A | N/A | N/A | N/A | N/A | N/A | 0.2 | N/A | 9 | 15 | 0 | 8 | N/A | N/A | 23.5 | 1.5 | N/A | N/A | 241 | 31 | 19.70803 | N/A | N/A | Flat collector | N/A | N/A
https://doi.org/10.1016/j.eurpolymj.2004.10.027 | PVA (DH = 98%) | 0 | N/A | 7.4 % PVA/water | N/A | N/A | N/A | N/A | N/A | N/A | N/A | N/A | N/A | 0.2 | N/A | 9 | 15 | 0 | 10 | N/A | N/A | 23.5 | 1.5 | N/A | N/A | 230 | 63 | 26.62116 | N/A | N/A | Flat collector | N/A | N/A
https://doi.org/10.1016/j.eurpolymj.2004.10.027 | PVA (DH = 98%) | 0 | N/A | 7.4 % PVA/water | N/A | N/A | N/A | N/A | N/A | N/A | N/A | N/A | N/A | 0.2 | N/A | 9 | 15 | 0 | 13 | N/A | N/A | 23.5 | 1.5 | N/A | N/A | 254 | 76 | 13.80597 | N/A | N/A | Flat collector | N/A | N/A
https://doi.org/10.1016/j.eurpolymj.2004.10.027 | PVA (DH = 98%) | 0 | N/A | 6 % PVA/water | N/A | N/A | N/A | N/A | N/A | N/A | N/A | N/A | N/A | 0.2 | N/A | 9 | 15 | 0 | 8 | N/A | N/A | 23.5 | 1.5 | N/A | N/A | 87 | 14 | 28.13559 | N/A | Spindle-like beads | Flat collector | N/A | N/A
https://doi.org/10.1016/j.eurpolymj.2004.10.027 | PVA (DH = 98%) | 0 | N/A | 6.5 % PVA/water | N/A | N/A | N/A | N/A | N/A | N/A | N/A | N/A | N/A | 0.2 | N/A | 9 | 15 | 0 | 8 | N/A | N/A | 23.5 | 1.5 | N/A | N/A | 152 | 25 | 21.2766 | N/A | Changing from beaded to uniform fibers gradually | Flat collector | N/A | N/A
https://doi.org/10.1016/j.eurpolymj.2004.10.027 | PVA (DH = 98%) | 0 | N/A | 7 % PVA/water | N/A | N/A | N/A | N/A | N/A | N/A | N/A | N/A | N/A | 0.2 | N/A | 9 | 15 | 0 | 8 | N/A | N/A | 23.5 | 1.5 | N/A | N/A | 184 | 26 | 10.38961 | N/A | Changing from beaded to uniform fibers gradually | Flat collector | N/A | N/A
https://doi.org/10.1016/j.eurpolymj.2004.10.027 | PVA (DH = 98%) | 0 | N/A | 8 % PVA/water | N/A | N/A | N/A | N/A | N/A | N/A | N/A | N/A | N/A | 0.2 | N/A | 9 | 15 | 0 | 8 | N/A | N/A | 23.5 | 1.5 | N/A | N/A | 246 | 50 | 23.68421 | N/A | Changing from beaded to uniform fibers gradually | Flat collector | N/A | N/A
https://doi.org/10.1016/j.eurpolymj.2004.10.027 | PVA (DH = 98%) | 0 | N/A | 8 % PVA/water + 0.05% NaCl (based on H2O) | N/A | N/A | N/A | N/A | N/A | N/A | N/A | N/A | N/A | 0.2 | N/A | 9 | 10 | 0 | 5 | N/A | N/A | 23.5 | 1.5 | N/A | N/A | 214 | 19 | 25.92593 | N/A | Beads formed | Flat collector | N/A | N/A
https://doi.org/10.1016/j.eurpolymj.2004.10.027 | PVA (DH = 98%) | 0 | N/A | 8 % PVA/water + 0.10% NaCl (based on H2O) | N/A | N/A | N/A | N/A | N/A | N/A | N/A | N/A | N/A | 0.2 | N/A | 9 | 10 | 0 | 5 | N/A | N/A | 23.5 | 1.5 | N/A | N/A | 190 | 19 | 9.174312 | N/A | There are no beads on SEM micrographs | Flat collector | N/A | N/A
https://doi.org/10.1016/j.eurpolymj.2004.10.027 | PVA (DH = 98%) | 0 | N/A | 8 % PVA/water + 0.15% NaCl (based on H2O) | N/A | N/A | N/A | N/A | N/A | N/A | N/A | N/A | N/A | 0.2 | N/A | 9 | 10 | 0 | 5 | N/A | N/A | 23.5 | 1.5 | N/A | N/A | 158 | 19 | 12.86307 | N/A | There are no beads on SEM micrographs | Flat collector | N/A | N/A
https://doi.org/10.1016/j.eurpolymj.2004.10.027 | PVA (DH = 98%) | 0 | N/A | 8 % PVA/water + 0.2% NaCl (based on H2O) | N/A | N/A | N/A | N/A | N/A | N/A | N/A | N/A | N/A | 0.2 | N/A | 9 | 10 | 0 | 5 | N/A | N/A | 23.5 | 1.5 | N/A | N/A | 159 | 21 | 27.3913 | N/A | Presumably NaCl crystals can be seen | Flat collector | N/A | N/A
https://doi.org/10.1016/j.molliq.2023.122819 | PVA (DOH: 88%) | 0 | 67 | Water | N/A | N/A | N/A | N/A | N/A | N/A | N/A | 4.4 | 1.3 | 1.2 | N/A | 18 | 15 | N/A | 17.75 | 3.7 | 5 | 23 | 0.5 | 26 | N/A | 205 | 30 | N/A | N/A | Nanofibers | Flat collector | N/A | N/A
https://doi.org/10.1016/j.molliq.2023.122819 | PVA (DOH: 88%) | 0 | 67 | Water | N/A | N/A | N/A | N/A | N/A | N/A | N/A | 35.7 | 8.1 | 1.2 | N/A | 18 | 15 | N/A | 17.75 | 3.7 | 10 | 23 | 0.5 | 26 | N/A | 696 | 110 | N/A | N/A | Nanofibers | Flat collector | N/A | N/A
https://doi.org/10.1016/j.molliq.2023.122819 | PVA (DOH: 88%) | 0 | 67 | Water | N/A | N/A | N/A | N/A | N/A | N/A | N/A | 499.7 | 252.2 | 1.2 | N/A | 18 | 15 | N/A | 17.75 | 3.7 | 15 | 23 | 0.5 | 26 | N/A | 468 | 71 | N/A | N/A | Nanofibers | Flat collector | N/A | N/A
https://doi.org/10.1016/j.molliq.2023.122819 | PVA (DOH: 88%) | 0 | 67 | Water | N/A | N/A | N/A | N/A | N/A | N/A | N/A | 678.9 | 11.7 | 1.2 | N/A | 18 | 15 | N/A | 17.75 | 3.7 | 20 | 23 | 0.5 | 26 | N/A | 170 | 18 | N/A | N/A | Nanofibers | Flat collector | N/A | N/A
https://doi.org/10.1016/j.molliq.2023.122819 | PVA (DOH: 88%) | 0 | 67 | Water | N/A | N/A | N/A | N/A | N/A | N/A | N/A | 1673.6 | 117.9 | 1.2 | N/A | 18 | 15 | N/A | 17.75 | 3.7 | 25 | 23 | 0.5 | 26 | N/A | 444 | 31 | N/A | N/A | Nanofibers | Flat collector | N/A | N/A
https://doi.org/10.1016/j.molliq.2023.122819 | PVA (DOH: 88%) | 0 | 205 | Water | N/A | N/A | N/A | N/A | N/A | N/A | N/A | 43.4 | 1.5 | 1.2 | N/A | 18 | 15 | N/A | 17.75 | 3.7 | 5 | 23 | 0.5 | 26 | N/A | 571 | 59 | N/A | N/A | Nanofibers | Flat collector | N/A | N/A
https://doi.org/10.1016/j.molliq.2023.122819 | PVA (DOH: 88%) | 0 | 205 | Water | N/A | N/A | N/A | N/A | N/A | N/A | N/A | 530.2 | 18.4 | 1.2 | N/A | 18 | 15 | N/A | 17.75 | 3.7 | 10 | 23 | 0.5 | 26 | N/A | 378 | 33 | N/A | N/A | Nanofibers | Flat collector | N/A | N/A
https://doi.org/10.1016/j.molliq.2023.122819 | PVA (DOH: 88%) + PpL | 1 | 205 | Water | N/A | N/A | N/A | N/A | N/A | N/A | N/A | 530.2 | 18.4 | 1.2 | N/A | 18 | 15 | N/A | 17.75 | 3.7 | 10 | 23 | 0.5 | 26 | N/A | 458 | 126 | N/A | N/A | Nanofibers | Flat collector | N/A | N/A
https://doi.org/10.1080/09205063.2021.1909414 | PVA / CUR / β-CD | 1 | 125 for PVA; 0,3684 for CUR; 1,1349 for β-CD | Water:DMF | 100:0 | N/A | N/A | N/A | N/A | N/A | N/A | N/A | N/A | 0.5 | N/A | 24 | 15 | N/A | 15 | N/A | 8 | N/A | N/A | N/A | N/A | 218 | 67 | N/A | N/A | Fibrous | Rolling drum | 700 | N/A
https://doi.org/10.1080/09205063.2021.1909414 | PVA / CUR / β-CD | 1 | 125 for PVA; 0,3684 for CUR; 1,1349 for β-CD | Water:DMF | 70:30 | N/A | N/A | N/A | N/A | N/A | N/A | N/A | N/A | 0.5 | N/A | 24 | 15 | N/A | 20 | N/A | 8 | N/A | N/A | N/A | N/A | 157 | 68 | N/A | N/A | Beads | Rolling drum | 700 | N/A
https://doi.org/10.1080/09205063.2021.1909414 | PVA / CUR / β-CD | 1 | 125 for PVA; 0,3684 for CUR; 1,1349 for β-CD | Water:DMF | 50:50 | N/A | N/A | N/A | N/A | N/A | N/A | N/A | N/A | 0.5 | N/A | 24 | 15 | N/A | 25 | N/A | 8 | N/A | N/A | N/A | N/A | 193 | 90 | N/A | N/A | Beads | Rolling drum | 700 | N/A
https://doi.org/10.1080/09205063.2021.1909414 | PVA / CUR / β-CD | 1 | 125 for PVA; 0,3684 for CUR; 1,1349 for β-CD | Water:DMF | 50:50 | N/A | N/A | N/A | N/A | N/A | N/A | N/A | N/A | 0.5 | N/A | 24 | 15 | N/A | 20 | N/A | 10 | N/A | N/A | N/A | N/A | 372 | 133 | N/A | N/A | Fibrous | Rolling drum | 700 | N/A
https://doi.org/10.1080/09205063.2021.1909414 | PVA / CUR / β-CD | 1 | 125 for PVA; 0,3684 for CUR; 1,1349 for β-CD | Water:DMF | 100:0 | N/A | N/A | N/A | N/A | N/A | N/A | N/A | N/A | 0.5 | N/A | 24 | 15 | N/A | 25 | N/A | 10 | N/A | N/A | N/A | N/A | 187 | 66 | N/A | N/A | Fibrous | Rolling drum | 700 | N/A
https://doi.org/10.1080/09205063.2021.1909414 | PVA / CUR / β-CD | 1 | 125 for PVA; 0,3684 for CUR; 1,1349 for β-CD | Water:DMF | 70:30 | N/A | N/A | N/A | N/A | N/A | N/A | N/A | N/A | 0.5 | N/A | 24 | 15 | N/A | 15 | N/A | 10 | N/A | N/A | N/A | N/A | 163 | 73 | N/A | N/A | Beads | Rolling drum | 700 | N/A
https://doi.org/10.1080/09205063.2021.1909414 | PVA / CUR / β-CD | 1 | 125 for PVA; 0,3684 for CUR; 1,1349 for β-CD | Water:DMF | 70:30 | N/A | N/A | N/A | N/A | N/A | N/A | N/A | N/A | 0.5 | N/A | 24 | 15 | N/A | 25 | N/A | 12 | N/A | N/A | N/A | N/A | 295 | 94 | N/A | N/A | Fibrous | Rolling drum | 700 | N/A
https://doi.org/10.1080/09205063.2021.1909414 | PVA / CUR / β-CD | 1 | 125 for PVA; 0,3684 for CUR; 1,1349 for β-CD | Water:DMF | 50:50 | N/A | N/A | N/A | N/A | N/A | N/A | N/A | N/A | 0.5 | N/A | 24 | 15 | N/A | 15 | N/A | 12 | N/A | N/A | N/A | N/A | 171 | 83 | N/A | N/A | Beads | Rolling drum | 700 | N/A
https://doi.org/10.1080/09205063.2021.1909414 | PVA / CUR / β-CD | 1 | 125 for PVA; 0,3684 for CUR; 1,1349 for β-CD | Water:DMF | 100:0 | N/A | N/A | N/A | N/A | N/A | N/A | N/A | N/A | 0.5 | N/A | 24 | 15 | N/A | 20 | N/A | 12 | N/A | N/A | N/A | N/A | 173 | 68 | N/A | N/A | Fibrous | Rolling drum | 700 | N/A
https://doi.org/10.1371/journal.pone.0167961 | PVA /HPβCD | 1 | PVA AH-26 | Water | N/A | N/A | N/A | N/A | N/A | N/A | N/A | N/A | N/A | 0.5 | N/A | 17 | 20 | N/A | 18 | N/A | 8% w/v PLA. 4% w/v HPβCD | N/A | N/A | N/A | N/A | 197 | 32 | N/A | N/A | Fibers | Flat collector | N/A | N/A
https://doi.org/10.1371/journal.pone.0167961 | PVA /HPβCD | 1 | PVA AH-26 | Water | N/A | N/A | N/A | N/A | N/A | N/A | N/A | N/A | N/A | 0.5 | N/A | 17 | 20 | N/A | 18 | N/A | 8% w/v PLA. 6% w/v HPβCD | N/A | N/A | N/A | N/A | 212 | 32 | N/A | N/A | Fibers | Flat collector | N/A | N/A
https://doi.org/10.1371/journal.pone.0167961 | PVA /HPβCD | 1 | PVA AH-26 | Water | N/A | N/A | N/A | N/A | N/A | N/A | N/A | N/A | N/A | 0.5 | N/A | 17 | 20 | N/A | 18 | N/A | 8% w/v PLA. 8% w/v HPβCD | N/A | N/A | N/A | N/A | 202 | 26 | N/A | N/A | Fibers | Flat collector | N/A | N/A
https://doi.org/10.1371/journal.pone.0167961 | PVA /HPβCD/VRC | 1 | PVA AH-26 | Water | N/A | N/A | N/A | N/A | N/A | N/A | N/A | N/A | N/A | 0.5 | N/A | 17 | 20 | N/A | 18 | N/A | 8% w/v PLA. 4% w/v HPβCD. 0.5% w/v VRC | N/A | N/A | N/A | N/A | 307 | 31 | N/A | N/A | Fibers | Flat collector | N/A | N/A
https://doi.org/10.1371/journal.pone.0167961 | PVA /HPβCD/VRC | 1 | PVA AH-26 | Water | N/A | N/A | N/A | N/A | N/A | N/A | N/A | N/A | N/A | 0.5 | N/A | 17 | 20 | N/A | 18 | N/A | 8% w/v PLA. 6% w/v HPβCD. 0.7% w/v VRC | N/A | N/A | N/A | N/A | 315 | 123 | N/A | N/A | Fibers | Flat collector | N/A | N/A
https://doi.org/10.1371/journal.pone.0167961 | PVA /HPβCD/VRC | 1 | PVA AH-26 | Water | N/A | N/A | N/A | N/A | N/A | N/A | N/A | N/A | N/A | 0.5 | N/A | 17 | 20 | N/A | 18 | N/A | 8% w/v PLA. 8% w/v HPβCD. 0.8% w/v VRC | N/A | N/A | N/A | N/A | N/A | N/A | N/A | N/A | Beads | Flat collector | N/A | N/A
DOI:10.3390/pharmaceutics13070972 | PVA + AO lipase | 1 | 130 | Distilled water | N/A | N/A | N/A | N/A | N/A | N/A | N/A | 354 | 14 | 0.2 | N/A | 22 | 10 | N/A | 12.3 | 1 | 10 | 23 | N/A | 26 | N/A | 368 | 67 | N/A | N/A | Nanofibers | Flat collector | N/A | N/A
DOI:10.3390/pharmaceutics13070972 | PVA + AO lipase, hydroxipropil-beta cyclodextrin 1:3 | 1 | 130 | Distilled water | N/A | N/A | N/A | N/A | N/A | N/A | N/A | 399 | 1 | 0.2 | N/A | 22 | 10 | N/A | 12.3 | 1 | 10 | 23 | N/A | 26 | N/A | 412 | 117 | N/A | N/A | Nanofibers | Flat collector | N/A | N/A
DOI:10.3390/pharmaceutics13070972 | PVA + AO lipase, sulfobutylated-β-cyclodextrin 1:3 | 1 | 130 | Distilled water | N/A | N/A | N/A | N/A | N/A | N/A | N/A | 384 | 14 | 0.2 | N/A | 22 | 10 | N/A | 12.3 | 1 | 10 | 23 | N/A | 26 | N/A | 371 | 76 | N/A | N/A | Nanofibers | Flat collector | N/A | N/A
10.15171/apb.2018.003 | PVA + CS | 1 | N/A | Acetic acid | N/A | N/A | N/A | N/A | N/A | N/A | N/A | 1142 | N/A | 0.7 | N/A | 22 | 8 | N/A | 22 | N/A | 12% PVA, 6% CS | 40 | N/A | N/A | N/A | 172 | 48 | N/A | N/A | Nanofibers | Rolling drum | N/A | N/A
DOI:10.3390/pharmaceutics13070972 | PVA + PS lipase | 1 | 130 | Distilled water | N/A | N/A | N/A | N/A | N/A | N/A | N/A | 356 | 23 | 0.2 | N/A | 22 | 10 | N/A | 12.3 | 1 | 10 | 23 | N/A | 26 | N/A | 335 | 51 | N/A | N/A | Nanofibers | Flat collector | N/A | N/A
DOI:10.3390/pharmaceutics13070972 | PVA + PS lipase, beta cyclodextrin 1:1 | 1 | 130 | Distilled water | N/A | N/A | N/A | N/A | N/A | N/A | N/A | 446 | 41 | 0.2 | N/A | 22 | 10 | N/A | 12.3 | 1 | 10 | 23 | N/A | 26 | N/A | 316 | 49 | N/A | N/A | Nanofibers | Flat collector | N/A | N/A
DOI:10.3390/pharmaceutics13070972 | PVA + PS lipase, hydroxipropil-beta cyclodextrin 1:1 | 1 | 130 | Distilled water | N/A | N/A | N/A | N/A | N/A | N/A | N/A | 479 | 63 | 0.2 | N/A | 22 | 10 | N/A | 12.3 | 1 | 10 | 23 | N/A | 26 | N/A | 368 | 48 | N/A | N/A | Nanofibers | Flat collector | N/A | N/A
10.15171/apb.2018.003 | PVA + PVP + CS | 1 | N/A | Water | N/A | N/A | N/A | N/A | N/A | N/A | N/A | 1948 | N/A | 0.7 | N/A | 22 | 8 | N/A | 22 | N/A | 9% PVA, 3% PVP, 6% CS | 40 | N/A | N/A | N/A | 260 | 73 | N/A | N/A | Nanofibers | Rolling drum | N/A | N/A
https://doi.org/10.1016/j.ijpharm.2014.08.039 | PVA TFV(0%) | 1 | N/A | Water | N/A | N/A | N/A | 62.9 | 0.4 | N/A | N/A | 458 | 14 | 3.3 | 3.8 | N/A | 15 | 5 | 17.5 | 2.5 | N/A | 23.5 | 1.5 | N/A | N/A | 301 | 84 | N/A | N/A | Fibers | Flat collector | N/A | N/A
https://doi.org/10.1016/j.ijpharm.2014.08.039 | PVA TFV(0%) | 1 | N/A | Water | N/A | N/A | N/A | 67 | 1.1 | N/A | N/A | 486 | 13 | 3.3 | 3.8 | N/A | 15 | 5 | 17.5 | 2.5 | N/A | 23.5 | 1.5 | N/A | N/A | 296 | 87 | N/A | N/A | Fibers | Flat collector | N/A | N/A
https://doi.org/10.1016/j.ijpharm.2014.08.039 | PVA TFV(10%) | 1 | N/A | Water | N/A | N/A | N/A | 62.5 | 0.8 | N/A | N/A | 454 | 6 | 3.3 | 3.8 | N/A | 15 | 5 | 17.5 | 2.5 | N/A | 23.5 | 1.5 | N/A | N/A | 205 | 34 | N/A | N/A | Fibers | Flat collector | N/A | N/A
https://doi.org/10.1016/j.ijpharm.2014.08.039 | PVA TFV(10%) | 1 | N/A | Water | N/A | N/A | N/A | 63.4 | 0.3 | N/A | N/A | 701 | 360 | 3.3 | 3.8 | N/A | 15 | 5 | 17.5 | 2.5 | N/A | 23.5 | 1.5 | N/A | N/A | 188 | 44 | N/A | N/A | Fibers | Flat collector | N/A | N/A
https://doi.org/10.1016/j.ijpharm.2014.08.039 | PVA TFV(60%) | 1 | N/A | Water | N/A | N/A | N/A | 67 | 5 | N/A | N/A | 2515 | 226 | 3.3 | 3.8 | N/A | 15 | 5 | 17.5 | 2.5 | N/A | 23.5 | 1.5 | N/A | N/A | 184 | 44 | N/A | N/A | Beads | Flat collector | N/A | N/A
https://doi.org/10.1016/j.ijpharm.2014.08.039 | PVA TFV(60%) | 1 | N/A | Water | N/A | N/A | N/A | 62.3 | 0.1 | N/A | N/A | 457 | 8 | 3.3 | 3.8 | N/A | 15 | 5 | 17.5 | 2.5 | N/A | 23.5 | 1.5 | N/A | N/A | 320 | 70 | N/A | N/A | Beads | Flat collector | N/A | N/A
https://doi.org/10.1002/mame.201000188 | PVA/ Fe(NO3)3 | 1 | 88-96.8 | Deionized water | N/A | N/A | N/A | N/A | N/A | N/A | N/A | N/A | N/A | 0.48 | N/A | 22 | 9 | N/A | 15 | N/A | 11wt% PVA + 0.1wt% Fe(NO3)3 | N/A | N/A | N/A | N/A | 250 | 160 | N/A | N/A | Nanofibers | Flat collector | N/A | N/A
https://doi.org/10.1002/mame.201000188 | PVA/ Fe(NO3)3 | 1 | 88-96.8 | Deionized water | N/A | N/A | N/A | N/A | N/A | N/A | N/A | N/A | N/A | 0.48 | N/A | 22 | 9 | N/A | 15 | N/A | 11wt% PVA + 0.3wt% Fe(NO3)3 | N/A | N/A | N/A | N/A | 175 | 25 | N/A | N/A | Nanofibers | Flat collector | N/A | N/A
https://doi.org/10.1002/mame.201000188 | PVA/ Fe(NO3)3 | 1 | 88-96.8 | Deionized water | N/A | N/A | N/A | N/A | N/A | N/A | N/A | N/A | N/A | 0.48 | N/A | 22 | 9 | N/A | 15 | N/A | 11wt% PVA + 0.5wt% Fe(NO3)3 | N/A | N/A | N/A | N/A | 180 | 120 | N/A | N/A | Nanofibers | Flat collector | N/A | N/A
https://doi.org/10.1002/mame.201000188 | PVA/ Fe(NO3)3 | 1 | 88-96.8 | Deionized water | N/A | N/A | N/A | N/A | N/A | N/A | N/A | N/A | N/A | 0.48 | N/A | 22 | 9 | N/A | 15 | N/A | 11wt% PVA + 1wt% Fe(NO3)3 | N/A | N/A | N/A | N/A | 250 | 100 | N/A | N/A | Nanofibers | Flat collector | N/A | N/A
https://doi.org/10.22074/cellj.2019.6120 | PVA/Gelatine | 1 | PVA: 72. Gelatin: - | 7% PVA (w/v) in deionized water with 0.3 g gelatine powder + 2 mL 20 g/dL HSA | N/A | N/A | N/A | N/A | N/A | N/A | N/A | N/A | N/A | N/A | N/A | 26 | 10 | N/A | 16 | N/A | N/A | 22.25 | 0 | N/A | N/A | 305 | 94 | 29.39189 | N/A | Micro-fibers only | Flat collector | N/A | N/A
https://doi.org/10.1016/j.ijpharm.2013.07.078 | PVA/HA | 1 | N/A | 3.7% PVA (w/w) with hyaluronic acid (PVA:HA. 80:20 w/w) | N/A | N/A | N/A | N/A | N/A | N/A | N/A | N/A | N/A | 1.6 | N/A | 20 | 18.5 | N/A | 25 | N/A | N/A | 22.25 | 0 | 4 | 1 | 231 | 52 | 16.58537 | N/A | Nano-fibers only | Flat collector | N/A | N/A
https://doi.org/10.1016/j.ijpharm.2013.07.078 | PVA/HA | 1 | N/A | 3.7% PVA (w/w) with hyaluronic acid (PVA:HA. 80:20 w/w) | N/A | N/A | N/A | N/A | N/A | N/A | N/A | N/A | N/A | 1.6 | N/A | 20 | 18.5 | N/A | 25 | N/A | N/A | 22.25 | 0 | 10 | 1 | 162 | 41 | 23.40426 | N/A | Nano-fibers only | Flat collector | N/A | N/A
https://doi.org/10.1016/j.ijpharm.2013.07.078 | PVA/HA | 1 | N/A | 3.7% PVA (w/w) with hyaluronic acid (PVA:HA. 80:20 w/w) | N/A | N/A | N/A | N/A | N/A | N/A | N/A | N/A | N/A | 1.6 | N/A | 20 | 18.5 | N/A | 25 | N/A | N/A | 22.25 | 0 | 20 | 1 | 119 | 43 | 23.91304 | N/A | Nano-fibers only | Flat collector | N/A | N/A
https://doi.org/10.1016/j.ijpharm.2013.07.078 | PVA/HA | 1 | N/A | 3.7% PVA (w/w) with hyaluronic acid (PVA:HA. 80:20 w/w) | N/A | N/A | N/A | N/A | N/A | N/A | N/A | N/A | N/A | 1.6 | N/A | 20 | 18.5 | N/A | 25 | N/A | N/A | 22.25 | 0 | 30 | 1 | 92 | 43 | 21.875 | N/A | Nano-fibers only | Flat collector | N/A | N/A
https://doi.org/10.1016/j.ijpharm.2013.07.078 | PVA/HA | 1 | N/A | 3.7% PVA (w/w) with hyaluronic acid (PVA:HA. 80:20 w/w) | N/A | N/A | N/A | N/A | N/A | N/A | N/A | N/A | N/A | 1.6 | N/A | 20 | 18.5 | N/A | 25 | N/A | N/A | 22.25 | 0 | 40 | 1 | 75 | 98 | 64 | N/A | Nano-fibers with beads | Flat collector | N/A | N/A
https://doi.org/10.1016/j.ijpharm.2013.07.078 | PVA/HA | 1 | N/A | 3.7% PVA (w/w) with hyaluronic acid (PVA:HA. 80:20 w/w) | N/A | N/A | N/A | N/A | N/A | N/A | N/A | N/A | N/A | 1.6 | N/A | 20 | 18.5 | N/A | 25 | N/A | N/A | 22.25 | 0 | 50 | 1 | 46 | 147 | 14.28571 | N/A | Few nano-fibers. droplets. beads | Flat collector | N/A | N/A
https://doi.org/10.1016/j.ijpharm.2013.07.078 | PVA/HA | 1 | N/A | 3.7% PVA (w/w) with hyaluronic acid (PVA:HA. 80:20 w/w) | N/A | N/A | N/A | N/A | N/A | N/A | N/A | N/A | N/A | 1.6 | N/A | 20 | 18.5 | N/A | 25 | N/A | N/A | 22.25 | 0 | 60 | 1 | N/A | N/A | N/A | N/A | Droplets | Flat collector | N/A | N/A
https://doi.org/10.1016/j.ijpharm.2013.07.078 | PVA/HA | 1 | N/A | 3.7% PVA (w/w) with hyaluronic acid (PVA:HA. 80:20 w/w) | N/A | N/A | N/A | N/A | N/A | N/A | N/A | N/A | N/A | 1.6 | N/A | 20 | 18.5 | N/A | 25 | N/A | N/A | 22.25 | 0 | 70 | 1 | N/A | N/A | N/A | N/A | Droplets | Flat collector | N/A | N/A
https://doi.org/10.2147/IJN.S151242 | PVA/mPE/plectranthus amboinicus (8:1:1) | 1 | N/A | Xylene | N/A | N/A | N/A | N/A | N/A | N/A | N/A | N/A | N/A | 0.5 | N/A | N/A | 17 | N/A | 10 | N/A | 10wt% PVA, 1wt% mPE, 1wt% plectranthus amboinicus | N/A | N/A | N/A | N/A | 326 | 56 | N/A | N/A | Fibers | Rolling drum | 0 | N/A
https://doi.org/10.1002/mame.201000188 | PVA/NaCl | 1 | 88-96.8 | Deionized water | N/A | N/A | N/A | N/A | N/A | N/A | N/A | N/A | N/A | 0.48 | N/A | 22 | 9 | N/A | 15 | N/A | 11wt% PVA + 0.1wt% NaCl | N/A | N/A | N/A | N/A | 225 | 75 | N/A | N/A | Nanofibers | Flat collector | N/A | N/A
https://doi.org/10.1002/mame.201000188 | PVA/NaCl | 1 | 88-96.8 | Deionized water | N/A | N/A | N/A | N/A | N/A | N/A | N/A | N/A | N/A | 0.48 | N/A | 22 | 9 | N/A | 15 | N/A | 11wt% PVA + 0.2wt% NaCl | N/A | N/A | N/A | N/A | 140 | 40 | N/A | N/A | Nanofibers | Flat collector | N/A | N/A
https://doi.org/10.1002/mame.201000188 | PVA/NaCl | 1 | 88-96.8 | Deionized water | N/A | N/A | N/A | N/A | N/A | N/A | N/A | N/A | N/A | 0.48 | N/A | 22 | 9 | N/A | 15 | N/A | 11wt% PVA + 0.3wt% NaCl | N/A | N/A | N/A | N/A | 200 | 20 | N/A | N/A | Nanofibers | Flat collector | N/A | N/A
https://doi.org/10.1002/mame.201000188 | PVA/NaCl | 1 | 88-96.8 | Deionized water | N/A | N/A | N/A | N/A | N/A | N/A | N/A | N/A | N/A | 0.48 | N/A | 22 | 9 | N/A | 15 | N/A | 11wt% PVA + 0.5wt% NaCl | N/A | N/A | N/A | N/A | 150 | 45 | N/A | N/A | Nanofibers | Flat collector | N/A | N/A
https://doi.org/10.1002/mame.201000188 | PVA/NaCl | 1 | 88-96.8 | Deionized water | N/A | N/A | N/A | N/A | N/A | N/A | N/A | N/A | N/A | 0.48 | N/A | 22 | 9 | N/A | 15 | N/A | 11wt% PVA + 1wt% NaCl | N/A | N/A | N/A | N/A | 450 | 290 | N/A | N/A | Nanofibers | Flat collector | N/A | N/A
https://doi.org/10.1080/00405000.2022.2150954 | PVA/TiO2 | 1 | N/A | Water | N/A | N/A | N/A | N/A | N/A | N/A | N/A | N/A | N/A | N/A | N/A | N/A | 6 | N/A | 4 | N/A | 5 | N/A | N/A | N/A | N/A | 398 | N/A | N/A | N/A | N/A | Rolling drum | 300 | N/A
https://doi.org/10.1080/00405000.2022.2150954 | PVA/TiO2 | 1 | N/A | Water | N/A | N/A | N/A | N/A | N/A | N/A | N/A | N/A | N/A | N/A | N/A | N/A | 6 | N/A | 5 | N/A | 5 | N/A | N/A | N/A | N/A | 315 | N/A | N/A | N/A | N/A | Rolling drum | 300 | N/A
https://doi.org/10.1080/00405000.2022.2150954 | PVA/TiO2 | 1 | N/A | Water | N/A | N/A | N/A | N/A | N/A | N/A | N/A | N/A | N/A | N/A | N/A | N/A | 6 | N/A | 6 | N/A | 5 | N/A | N/A | N/A | N/A | 306 | N/A | N/A | N/A | N/A | Rolling drum | 300 | N/A
https://doi.org/10.1080/00405000.2022.2150954 | PVA/TiO2 | 1 | N/A | Water | N/A | N/A | N/A | N/A | N/A | N/A | N/A | N/A | N/A | N/A | N/A | N/A | 3 | N/A | 4 | N/A | 5 | N/A | N/A | N/A | N/A | 392 | N/A | N/A | N/A | N/A | Rolling drum | 300 | N/A
https://doi.org/10.1080/00405000.2022.2150954 | PVA/TiO2 | 1 | N/A | Water | N/A | N/A | N/A | N/A | N/A | N/A | N/A | N/A | N/A | N/A | N/A | N/A | 3 | N/A | 5 | N/A | 5 | N/A | N/A | N/A | N/A | 324 | N/A | N/A | N/A | N/A | Rolling drum | 300 | N/A
https://doi.org/10.1080/00405000.2022.2150954 | PVA/TiO2 | 1 | N/A | Water | N/A | N/A | N/A | N/A | N/A | N/A | N/A | N/A | N/A | N/A | N/A | N/A | 3 | N/A | 6 | N/A | 5 | N/A | N/A | N/A | N/A | 311 | N/A | N/A | N/A | N/A | Rolling drum | 300 | N/A
https://doi.org/10.1080/00405000.2022.2150954 | PVA/TiO2 | 1 | N/A | Water | N/A | N/A | N/A | N/A | N/A | N/A | N/A | N/A | N/A | N/A | N/A | N/A | 6 | N/A | 4 | N/A | 10 | N/A | N/A | N/A | N/A | 994 | N/A | N/A | N/A | N/A | Rolling drum | 300 | N/A
https://doi.org/10.1080/00405000.2022.2150954 | PVA/TiO2 | 1 | N/A | Water | N/A | N/A | N/A | N/A | N/A | N/A | N/A | N/A | N/A | N/A | N/A | N/A | 6 | N/A | 6 | N/A | 10 | N/A | N/A | N/A | N/A | 742 | N/A | N/A | N/A | N/A | Rolling drum | 300 | N/A
https://doi.org/10.1080/00405000.2022.2150954 | PVA/TiO2 | 1 | N/A | Water | N/A | N/A | N/A | N/A | N/A | N/A | N/A | N/A | N/A | N/A | N/A | N/A | 3 | N/A | 6 | N/A | 10 | N/A | N/A | N/A | N/A | 766 | N/A | N/A | N/A | N/A | Rolling drum | 300 | N/A
https://doi.org/10.1177/09673911211027126 | PVA:PLA (100:0) | 1 | 89 for PVA; 60 for PLA | 5 wt% PVA in DMF/acetone (8:2); 2wt% PLA in DMF/acetone (8:2) | N/A | N/A | N/A | N/A | N/A | N/A | N/A | N/A | N/A | 0.3 | N/A | 18 | 12 | N/A | 20 | N/A | N/A | 23.5 | 1.5 | N/A | N/A | 260 | 40 | #VALUE! | N/A | Uniform fibers | Rolling drum | N/A | N/A
https://doi.org/10.1177/09673911211027126 | PVA:PLA (100:0) | 1 | 89 for PVA; 60 for PLA | 5 wt% PVA in DMF/acetone (8:2); 2wt% PLA in DMF/acetone (8:2) | N/A | N/A | N/A | N/A | N/A | N/A | N/A | N/A | N/A | 0.3 | N/A | 18 | 12 | N/A | 20 | N/A | N/A | 23.5 | 1.5 | N/A | N/A | 103 | 32 | #VALUE! | N/A | Mostly uniform fibers with droplets and rough surface | Rolling drum | N/A | N/A
https://doi.org/10.1177/09673911211027126 | PVA:PLA (100:0) | 1 | 89 for PVA; 60 for PLA | 5 wt% PVA in DMF/acetone (8:2); 2wt% PLA in DMF/acetone (8:2) | N/A | N/A | N/A | N/A | N/A | N/A | N/A | N/A | N/A | 0.3 | N/A | 18 | 12 | N/A | 20 | N/A | N/A | 23.5 | 1.5 | N/A | N/A | 87 | 36 | #VALUE! | N/A | Mostly uniform fibers | Rolling drum | N/A | N/A
https://doi.org/10.1177/09673911211027126 | PVA:PLA (100:0) | 1 | 89 for PVA; 60 for PLA | 5 wt% PVA in DMF/acetone (8:2); 2wt% PLA in DMF/acetone (8:2) | N/A | N/A | N/A | N/A | N/A | N/A | N/A | N/A | N/A | 0.3 | N/A | 18 | 12 | N/A | 20 | N/A | N/A | 23.5 | 1.5 | N/A | N/A | 81 | 25 | #VALUE! | N/A | Mostly uniform fibers with droplets and rough surface | Rolling drum | N/A | N/A
https://doi.org/10.1177/09673911211027126 | PVA:PLA (100:0) | 1 | 89 for PVA; 60 for PLA | 5 wt% PVA in DMF/acetone (8:2); 2wt% PLA in DMF/acetone (8:2) | N/A | N/A | N/A | N/A | N/A | N/A | N/A | N/A | N/A | 0.3 | N/A | 18 | 12 | N/A | 20 | N/A | N/A | 23.5 | 1.5 | N/A | N/A | 77 | 55 | #VALUE! | N/A | Uniform fibers | Rolling drum | N/A | N/A
https://doi.org/10.1177/09673911211027126 | PVA:PLA (100:0) | 1 | 89 for PVA; 60 for PLA | 5 wt% PVA in DMF/acetone (8:2); 2wt% PLA in DMF/acetone (8:2) | N/A | N/A | N/A | N/A | N/A | N/A | N/A | N/A | N/A | 0.3 | N/A | 18 | 12 | N/A | 16 | N/A | N/A | 23.5 | 1.5 | N/A | N/A | 303 | N/A | N/A | N/A | Uniform fibers | Rolling drum | N/A | N/A
https://doi.org/10.1177/09673911211027126 | PVA:PLA (100:0) | 1 | 89 for PVA; 60 for PLA | 5 wt% PVA in DMF/acetone (8:2); 2wt% PLA in DMF/acetone (8:2) | N/A | N/A | N/A | N/A | N/A | N/A | N/A | N/A | N/A | 0.3 | N/A | 18 | 12 | N/A | 18 | N/A | N/A | 23.5 | 1.5 | N/A | N/A | 252 | N/A | N/A | N/A | Uniform fibers | Rolling drum | N/A | N/A
https://doi.org/10.1177/09673911211027126 | PVA:PLA (100:0) | 1 | 89 for PVA; 60 for PLA | 5 wt% PVA in DMF/acetone (8:2); 2wt% PLA in DMF/acetone (8:2) | N/A | N/A | N/A | N/A | N/A | N/A | N/A | N/A | N/A | 0.3 | N/A | 18 | 12 | N/A | 20 | N/A | N/A | 23.5 | 1.5 | N/A | N/A | 181 | N/A | N/A | N/A | Uniform fibers | Rolling drum | N/A | N/A
https://doi.org/10.1177/09673911211027126 | PVA:PLA (100:0) | 1 | 89 for PVA; 60 for PLA | 5 wt% PVA in DMF/acetone (8:2); 2wt% PLA in DMF/acetone (8:2) | N/A | N/A | N/A | N/A | N/A | N/A | N/A | N/A | N/A | 0.3 | N/A | 18 | 12 | N/A | 22 | N/A | N/A | 23.5 | 1.5 | N/A | N/A | 151 | N/A | N/A | N/A | Uniform fibers | Rolling drum | N/A | N/A
https://doi.org/10.1177/09673911211027126 | PVA:PLA (100:0) | 1 | 89 for PVA; 60 for PLA | 5 wt% PVA in DMF/acetone (8:2); 2wt% PLA in DMF/acetone (8:2) | N/A | N/A | N/A | N/A | N/A | N/A | N/A | N/A | N/A | 0.3 | N/A | 18 | 8 | N/A | 18 | N/A | N/A | 23.5 | 1.5 | N/A | N/A | 213 | N/A | N/A | N/A | Uniform fibers | Rolling drum | N/A | N/A
https://doi.org/10.1177/09673911211027126 | PVA:PLA (100:0) | 1 | 89 for PVA; 60 for PLA | 5 wt% PVA in DMF/acetone (8:2); 2wt% PLA in DMF/acetone (8:2) | N/A | N/A | N/A | N/A | N/A | N/A | N/A | N/A | N/A | 0.3 | N/A | 18 | 10 | N/A | 18 | N/A | N/A | 23.5 | 1.5 | N/A | N/A | 197 | N/A | N/A | N/A | Uniform fibers | Rolling drum | N/A | N/A
https://doi.org/10.1177/09673911211027126 | PVA:PLA (100:0) | 1 | 89 for PVA; 60 for PLA | 5 wt% PVA in DMF/acetone (8:2); 2wt% PLA in DMF/acetone (8:2) | N/A | N/A | N/A | N/A | N/A | N/A | N/A | N/A | N/A | 0.3 | N/A | 18 | 12 | N/A | 18 | N/A | N/A | 23.5 | 1.5 | N/A | N/A | 183 | N/A | N/A | N/A | Uniform fibers | Rolling drum | N/A | N/A
https://doi.org/10.1177/09673911211027126 | PVA:PLA (100:0) | 1 | 89 for PVA; 60 for PLA | 5 wt% PVA in DMF/acetone (8:2); 2wt% PLA in DMF/acetone (8:2) | N/A | N/A | N/A | N/A | N/A | N/A | N/A | N/A | N/A | 0.3 | N/A | 18 | 14 | N/A | 18 | N/A | N/A | 23.5 | 1.5 | N/A | N/A | 179 | N/A | N/A | N/A | Uniform fibers | Rolling drum | N/A | N/A
https://doi.org/10.1177/09673911211027126 | PVA:PLA (100:0) | 1 | 89 for PVA; 60 for PLA | 5 wt% PVA in DMF/acetone (8:2); 2wt% PLA in DMF/acetone (8:2) | N/A | N/A | N/A | N/A | N/A | N/A | N/A | N/A | N/A | 0.3 | N/A | 18 | 16 | N/A | 18 | N/A | N/A | 23.5 | 1.5 | N/A | N/A | 158 | N/A | N/A | N/A | Uniform fibers | Rolling drum | N/A | N/A
https://doi.org/10.1177/09673911211027126 | PVA:PLA (100:0) | 1 | 89 for PVA; 60 for PLA | 5 wt% PVA in DMF/acetone (8:2); 2wt% PLA in DMF/acetone (8:2) | N/A | N/A | N/A | N/A | N/A | N/A | N/A | N/A | N/A | 0.3 | N/A | 18 | 18 | N/A | 18 | N/A | N/A | 23.5 | 1.5 | N/A | N/A | 134 | N/A | N/A | N/A | Uniform fibers | Rolling drum | N/A | N/A
https://doi.org/10.2147/IJN.s17595 | PVA:PVAc (50:50) | 1 | N/A | Acetic acid:distilled water | 50:50 | N/A | N/A | N/A | N/A | N/A | N/A | N/A | N/A | 1 | N/A | 22 | 22 | N/A | 15-19 | N/A | 5% w/v PVA, 32% w/v PVAc | 25 | N/A | N/A | N/A | 435 | 40 | N/A | N/A | Fibers | Flat collector | N/A | N/A
https://doi.org/10.2147/IJN.s17595 | PVA:PVAc (50:50) | 1 | N/A | Acetic acid:distilled water | 50:50 | N/A | N/A | N/A | N/A | N/A | N/A | N/A | N/A | 1 | N/A | 22 | 22 | N/A | 15-19 | N/A | 5% w/v PVA, 32% w/v PVAc, 10% w/w CipHCL | 25 | N/A | N/A | N/A | 400 | 25 | N/A | N/A | Fibers | Flat collector | N/A | N/A
https://doi.org/10.2147/IJN.s17595 | PVAc | 0 | 55-70 | Acetic acid:distilled water | 50:50 | N/A | N/A | N/A | N/A | N/A | N/A | N/A | N/A | 1 | N/A | 22 | 22 | N/A | 15-19 | N/A | 32% w/v PVAc | 25 | N/A | N/A | N/A | 200 | 25 | N/A | N/A | Fibers | Flat collector | N/A | N/A
https://doi.org/10.2147/IJN.s17595 | PVAc | 0 | 55-70 | Acetic acid:distilled water | 50:50 | N/A | N/A | N/A | N/A | N/A | N/A | N/A | N/A | 1 | N/A | 22 | 22 | N/A | 15-19 | N/A | 32% w/v PVAc + 10% w/w CipHCL | 25 | N/A | N/A | N/A | 175 | 10 | N/A | N/A | Fibers | Flat collector | N/A | N/A
https://doi.org/10.3390/fib9010002 | PVC | 0 | 40 | DMF:THF | 50:50 | N/A | N/A | N/A | N/A | N/A | N/A | N/A | N/A | 0.5 | N/A | 18 | 15 | N/A | 20 | N/A | 15wt% | 25 | N/A | N/A | N/A | 313 | 52 | N/A | N/A | N/A | Flat collector | N/A | N/A
https://doi.org/10.3390/fib9010002 | PVC | 0 | 40 | DMF:THF | 50:50 | N/A | N/A | N/A | N/A | N/A | N/A | N/A | N/A | 0.5 | N/A | 18 | 15 | N/A | 20 | N/A | 15wt% | 25 | N/A | N/A | N/A | 302 | 46 | N/A | Orientation increased with increasing collector RPM | N/A | Rolling drum | 500 | N/A
https://doi.org/10.3390/fib9010002 | PVC | 0 | 40 | DMF:THF | 50:50 | N/A | N/A | N/A | N/A | N/A | N/A | N/A | N/A | 0.5 | N/A | 18 | 15 | N/A | 20 | N/A | 15wt% | 25 | N/A | N/A | N/A | 280 | 43 | N/A | Orientation increased with increasing collector RPM | Nanofibers | Rolling drum | 1000 | N/A
https://doi.org/10.3390/fib9010002 | PVC | 0 | 40 | DMF:THF | 50:50 | N/A | N/A | N/A | N/A | N/A | N/A | N/A | N/A | 0.5 | N/A | 18 | 15 | N/A | 20 | N/A | 15wt% | 25 | N/A | N/A | N/A | 272 | 47 | N/A | Orientation increased with increasing collector RPM | N/A | Rolling drum | 1500 | N/A
https://doi.org/10.3390/fib9010002 | PVC | 0 | 40 | DMF:THF | 50:50 | N/A | N/A | N/A | N/A | N/A | N/A | N/A | N/A | 0.5 | N/A | 18 | 15 | N/A | 20 | N/A | 15wt% | 25 | N/A | N/A | N/A | 256 | 39 | N/A | Orientation increased with increasing collector RPM | N/A | Rolling drum | 2000 | N/A
https://doi.org/10.3390/fib9010002 | PVC | 0 | 40 | DMF:THF | 50:50 | N/A | N/A | N/A | N/A | N/A | N/A | N/A | N/A | 0.5 | N/A | 18 | 15 | N/A | 20 | N/A | 15wt% | 25 | N/A | N/A | N/A | 229 | 47 | N/A | Orientation increased with increasing collector RPM | N/A | Rolling drum | 2500 | N/A
https://doi.org/10.1007/s10853-013-7341-6 | PVDF | 0 | (H9119) | 22 wt% in DMAc | N/A | N/A | N/A | N/A | N/A | N/A | N/A | N/A | N/A | N/A | N/A | 17 | 15 | 0 | 12 | N/A | N/A | 22.25 | 0 | N/A | N/A | 98 | 25 | 6.25 | N/A | N/A | Flat collector | N/A | N/A
https://doi.org/10.1007/s10853-013-7341-6 | PVDF | 0 | (H9119) | 24 wt% in DMAc | N/A | N/A | N/A | N/A | N/A | N/A | N/A | N/A | N/A | N/A | N/A | 17 | 15 | 0 | 12 | N/A | N/A | 22.25 | 0 | N/A | N/A | 170 | 55 | 12.5 | N/A | N/A | Flat collector | N/A | N/A
https://doi.org/10.1007/s10853-013-7341-6 | PVDF | 0 | (H9119) | 26 wt% in DMAc | N/A | N/A | N/A | N/A | N/A | N/A | N/A | N/A | N/A | N/A | N/A | 17 | 15 | 0 | 12 | N/A | N/A | 22.25 | 0 | N/A | N/A | 240 | 52 | 5.714286 | N/A | N/A | Flat collector | N/A | N/A
https://doi.org/10.1007/s10853-013-7341-6 | PVDF | 0 | (H9119) | 28 wt% in DMAc | N/A | N/A | N/A | N/A | N/A | N/A | N/A | N/A | N/A | N/A | N/A | 17 | 15 | 0 | 12 | N/A | N/A | 22.25 | 0 | N/A | N/A | 397 | 110 | 16.61342 | N/A | 7 | Flat collector | N/A | N/A
https://doi.org/10.1007/s10853-013-7341-6 | PVDF | 0 | (H9119) | 22 wt% in DMAc | N/A | N/A | N/A | N/A | N/A | N/A | N/A | N/A | N/A | N/A | N/A | 17 | 15 | 0 | 12 | N/A | N/A | 22.25 | 0 | N/A | N/A | 100 | 20 | 15.23179 | N/A | N/A | Flat collector | N/A | N/A
https://doi.org/10.1007/s10853-013-7341-6 | PVDF | 0 | (H9119) | 22 wt% in DMAc | N/A | N/A | N/A | N/A | N/A | N/A | N/A | N/A | N/A | N/A | N/A | 17 | 15 | 0 | 14 | N/A | N/A | 22.25 | 0 | N/A | N/A | 165 | 45 | 15.35714 | N/A | N/A | Flat collector | N/A | N/A
https://doi.org/10.1007/s10853-013-7341-6 | PVDF | 0 | (H9119) | 22 wt% in DMAc | N/A | N/A | N/A | N/A | N/A | N/A | N/A | N/A | N/A | N/A | N/A | 17 | 15 | 0 | 16 | N/A | N/A | 22.25 | 0 | N/A | N/A | 180 | 40 | 17.27941 | N/A | N/A | Flat collector | N/A | N/A
https://doi.org/10.1007/s10853-013-7341-6 | PVDF | 0 | (H9119) | 22 wt% in DMAc | N/A | N/A | N/A | N/A | N/A | N/A | N/A | N/A | N/A | N/A | N/A | 17 | 15 | 0 | 18 | N/A | N/A | 22.25 | 0 | N/A | N/A | 155 | 30 | 15.234375 | N/A | N/A | Flat collector | N/A | N/A
https://doi.org/10.1007/s10853-013-7341-6 | PVDF | 0 | (H9119) | 28 wt% in DMAc | N/A | N/A | N/A | N/A | N/A | N/A | N/A | N/A | N/A | N/A | N/A | 17 | 15 | 0 | 12 | N/A | N/A | 22.25 | 0 | N/A | N/A | 397 | N/A | N/A | N/A | N/A | Flat collector | N/A | N/A
https://doi.org/10.1007/s10853-013-7341-6 | PVDF | 0 | (H9119) | 28 wt% in DMAc | N/A | N/A | N/A | N/A | N/A | N/A | N/A | N/A | N/A | N/A | N/A | 17 | 16 | 0 | 12 | N/A | N/A | 22.25 | 0 | N/A | N/A | 314 | N/A | N/A | N/A | N/A | Flat collector | N/A | N/A
https://doi.org/10.1007/s10853-013-7341-6 | PVDF | 0 | (H9119) | 22 wt% in DMAc with 0.0 wt% to PVDF NaCl | N/A | N/A | N/A | N/A | N/A | N/A | N/A | N/A | N/A | N/A | N/A | 17 | 15 | 0 | 12 | N/A | N/A | 22.25 | 0 | N/A | N/A | 98 | 25 | 32.35294 | N/A | N/A | Flat collector | N/A | N/A
https://doi.org/10.1007/s10853-013-7341-6 | PVDF | 0 | (H9119) | 22 wt% in DMAc with 0.2 wt% to PVDF NaCl | N/A | N/A | N/A | N/A | N/A | N/A | N/A | N/A | N/A | N/A | N/A | 17 | 15 | 0 | 12 | N/A | N/A | 22.25 | 0 | N/A | N/A | 90 | 24 | 21.66667 | N/A | N/A | Flat collector | N/A | N/A
https://doi.org/10.1007/s10853-013-7341-6 | PVDF | 0 | (H9119) | 22 wt% in DMAc with 0.4 wt% to PVDF NaCl | N/A | N/A | N/A | N/A | N/A | N/A | N/A | N/A | N/A | N/A | N/A | 17 | 15 | 0 | 12 | N/A | N/A | 22.25 | 0 | N/A | N/A | 82 | 25 | 27.70781 | N/A | N/A | Flat collector | N/A | N/A
https://doi.org/10.1007/s10853-013-7341-6 | PVDF | 0 | (H9119) | 22 wt% in DMAc with 0.6 wt% to PVDF NaCl | N/A | N/A | N/A | N/A | N/A | N/A | N/A | N/A | N/A | N/A | N/A | 17 | 15 | 0 | 12 | N/A | N/A | 22.25 | 0 | N/A | N/A | 80 | 20 | 20 | N/A | N/A | Flat collector | N/A | N/A
https://doi.org/10.3390/nano10061221 | PVDF | 0 | 275 | 20 wt% PVDF in DMSO/Acetone (7:3) | N/A | N/A | N/A | N/A | N/A | N/A | N/A | N/A | N/A | 1.08 | N/A | 17 | 15 | N/A | 10 | N/A | N/A | 23.5 | 1.5 | N/A | N/A | N/A | N/A | N/A | N/A | Unspinnable | Rolling drum | 2000 | N/A
https://doi.org/10.3390/nano10061221 | PVDF | 0 | 275 | 20 wt% PVDF in DMSO/Acetone (7:3) | N/A | N/A | N/A | N/A | N/A | N/A | N/A | N/A | N/A | 1.08 | N/A | 17 | 20 | N/A | 10 | N/A | N/A | 23.5 | 1.5 | N/A | N/A | N/A | N/A | N/A | N/A | Unspinnable | Rolling drum | 2000 | N/A
https://doi.org/10.3390/nano10061221 | PVDF | 0 | 275 | 20 wt% PVDF in DMSO/Acetone (7:3) | N/A | N/A | N/A | N/A | N/A | N/A | N/A | N/A | N/A | 1.08 | N/A | 17 | 25 | N/A | 10 | N/A | N/A | 23.5 | 1.5 | N/A | N/A | N/A | N/A | N/A | N/A | Unspinnable | Rolling drum | 2000 | N/A
https://doi.org/10.3390/nano10061221 | PVDF | 0 | 275 | 20 wt% PVDF in DMSO/Acetone (7:3) | N/A | N/A | N/A | N/A | N/A | N/A | N/A | N/A | N/A | 1.08 | N/A | 17 | 15 | N/A | 25 | N/A | N/A | 23.5 | 1.5 | N/A | N/A | N/A | N/A | N/A | N/A | Unstable spinning | Rolling drum | 2000 | N/A
https://doi.org/10.3390/nano10061221 | PVDF | 0 | 275 | 20 wt% PVDF in DMSO/Acetone (7:3) | N/A | N/A | N/A | N/A | N/A | N/A | N/A | N/A | N/A | 1.08 | N/A | 17 | 20 | N/A | 25 | N/A | N/A | 23.5 | 1.5 | N/A | N/A | 1343 | 109 | #VALUE! | N/A | Nano-fibers only | Rolling drum | 2000 | N/A
https://doi.org/10.3390/nano10061221 | PVDF | 0 | 275 | 20 wt% PVDF in DMSO/Acetone (7:3) | N/A | N/A | N/A | N/A | N/A | N/A | N/A | N/A | N/A | 1.08 | N/A | 17 | 25 | N/A | 25 | N/A | N/A | 23.5 | 1.5 | N/A | N/A | 1292 | 122 | 25.5102 | N/A | N/A | Rolling drum | 2000 | N/A
https://doi.org/10.3390/nano10061221 | PVDF | 0 | 275 | 20 wt% PVDF in DMSO/Acetone (7:3) | N/A | N/A | N/A | N/A | N/A | N/A | N/A | N/A | N/A | 1.08 | N/A | 17 | 15 | N/A | 35 | N/A | N/A | 23.5 | 1.5 | N/A | N/A | 958 | 64 | 26.66667 | N/A | N/A | Rolling drum | 2000 | N/A
https://doi.org/10.3390/nano10061221 | PVDF | 0 | 275 | 20 wt% PVDF in DMSO/Acetone (7:3) | N/A | N/A | N/A | N/A | N/A | N/A | N/A | N/A | N/A | 1.08 | N/A | 17 | 20 | N/A | 35 | N/A | N/A | 23.5 | 1.5 | N/A | N/A | 1026 | 90 | 30.4878 | N/A | N/A | Rolling drum | 2000 | N/A
https://doi.org/10.3390/nano10061221 | PVDF | 0 | 275 | 20 wt% PVDF in DMSO/Acetone (7:3) | N/A | N/A | N/A | N/A | N/A | N/A | N/A | N/A | N/A | 1.08 | N/A | 17 | 25 | N/A | 35 | N/A | N/A | 23.5 | 1.5 | N/A | N/A | 994 | 127 | 25 | N/A | N/A | Rolling drum | 2000 | N/A
https://doi.org/10.3390/nano10061221 | PVDF | 0 | 275 | 20 wt% PVDF in DMSO/Acetone (7:3) | N/A | N/A | N/A | N/A | N/A | N/A | N/A | N/A | N/A | 1.08 | N/A | 17 | 15 | N/A | 45 | N/A | N/A | 23.5 | 1.5 | N/A | N/A | 1169 | 58 | #VALUE! | N/A | N/A | Rolling drum | 2000 | N/A
https://doi.org/10.3390/nano10061221 | PVDF | 0 | 275 | 20 wt% PVDF in DMSO/Acetone (7:3) | N/A | N/A | N/A | N/A | N/A | N/A | N/A | N/A | N/A | 1.08 | N/A | 17 | 20 | N/A | 45 | N/A | N/A | 23.5 | 1.5 | N/A | N/A | 1392 | 75 | #VALUE! | N/A | N/A | Rolling drum | 2000 | N/A
https://doi.org/10.3390/nano10061221 | PVDF | 0 | 275 | 20 wt% PVDF in DMSO/Acetone (7:3) | N/A | N/A | N/A | N/A | N/A | N/A | N/A | N/A | N/A | 1.08 | N/A | 17 | 25 | N/A | 45 | N/A | N/A | 23.5 | 1.5 | N/A | N/A | 1012 | 82 | #VALUE! | N/A | N/A | Rolling drum | 2000 | N/A
https://doi.org/10.3390/nano10061221 | PVDF | 0 | 275 | 20 wt% PVDF in DMSO/Acetone (7:3) | N/A | N/A | N/A | N/A | N/A | N/A | N/A | N/A | N/A | 1.08 | N/A | 17 | 15 | N/A | 50 | N/A | N/A | 23.5 | 1.5 | N/A | N/A | 709 | 42 | #VALUE! | N/A | N/A | Rolling drum | 2000 | N/A
https://doi.org/10.3390/nano10061221 | PVDF | 0 | 275 | 20 wt% PVDF in DMSO/Acetone (7:3) | N/A | N/A | N/A | N/A | N/A | N/A | N/A | N/A | N/A | 1.08 | N/A | 17 | 20 | N/A | 50 | N/A | N/A | 23.5 | 1.5 | N/A | N/A | 678 | 39 | 8.116158 | N/A | Nano-fibers only | Rolling drum | 2000 | N/A
https://doi.org/10.3390/nano10061221 | PVDF | 0 | 275 | 20 wt% PVDF in DMSO/Acetone (7:3) | N/A | N/A | N/A | N/A | N/A | N/A | N/A | N/A | N/A | 1.08 | N/A | 17 | 25 | N/A | 50 | N/A | N/A | 23.5 | 1.5 | N/A | N/A | 666 | 44 | 9.442724 | N/A | N/A | Rolling drum | 2000 | N/A
https://doi.org/10.1007/s40204-017-0071-0 | PVDF | 0 | 84 | 10% (w/v) DMAc/Acetone (1:1) | N/A | N/A | N/A | N/A | N/A | N/A | N/A | N/A | N/A | 0.7 | N/A | N/A | 14 | N/A | 15 | N/A | N/A | 23.5 | 1.5 | N/A | N/A | N/A | N/A | N/A | N/A | Droplets | Mandrel | 1000 | N/A
https://doi.org/10.1007/s40204-017-0071-0 | PVDF | 0 | 84 | 20% (w/v) DMAc/Acetone (1:1) | N/A | N/A | N/A | N/A | N/A | N/A | N/A | N/A | N/A | 0.7 | N/A | N/A | 14 | N/A | 15 | N/A | N/A | 23.5 | 1.5 | N/A | N/A | N/A | N/A | N/A | N/A | Beads, uneven fibers | Mandrel | 1000 | N/A
https://doi.org/10.1007/s40204-017-0071-0 | PVDF | 0 | 84 | 25% (w/v) DMAc/Acetone (1:1) | N/A | N/A | N/A | N/A | N/A | N/A | N/A | N/A | N/A | 0.7 | N/A | N/A | 14 | N/A | 15 | N/A | N/A | 23.5 | 1.5 | N/A | N/A | 472.9 | 21 | 12.77666 | N/A | Nano-fibers only | Mandrel | 1000 | N/A
https://doi.org/10.1007/s40204-017-0071-0 | PVDF | 0 | 84 | 30% (w/v) DMAc/Acetone (1:1) | N/A | N/A | N/A | N/A | N/A | N/A | N/A | N/A | N/A | 0.7 | N/A | N/A | 14 | N/A | 15 | N/A | N/A | 23.5 | 1.5 | N/A | N/A | 644 | 29 | 4.961506 | N/A | Nano-fibers only | Mandrel | 1000 | N/A
https://doi.org/10.1007/s40204-017-0071-0 | PVDF | 0 | 84 | 30% (w/v) DMAc/Acetone (1:1) | N/A | N/A | N/A | N/A | N/A | N/A | N/A | N/A | N/A | 0.7 | N/A | N/A | 14 | N/A | 10 | N/A | N/A | 23.5 | 1.5 | N/A | N/A | 308 | 11 | 5.387931 | N/A | Nano-fibers only | Mandrel | 1000 | N/A
https://doi.org/10.1007/s40204-017-0071-0 | PVDF | 0 | 84 | 30% (w/v) DMAc/Acetone (1:1) | N/A | N/A | N/A | N/A | N/A | N/A | N/A | N/A | N/A | 0.7 | N/A | N/A | 14 | N/A | 15 | N/A | N/A | 23.5 | 1.5 | N/A | N/A | 644 | 29 | 8.102767 | N/A | Nano-fibers only | Mandrel | 1000 | N/A
https://doi.org/10.1007/s40204-017-0071-0 | PVDF | 0 | 84 | 30% (w/v) DMAc/Acetone (1:1) | N/A | N/A | N/A | N/A | N/A | N/A | N/A | N/A | N/A | 0.7 | N/A | N/A | 14 | N/A | 20 | N/A | N/A | 23.5 | 1.5 | N/A | N/A | 855 | 34 | 5.923836 | N/A | Only 3 pieces of fibers formed | Mandrel | 1000 | N/A
https://doi.org/10.1007/s40204-017-0071-0 | PVDF | 0 | 84 | 30% (w/v) DMAc/Acetone (1:1) | N/A | N/A | N/A | N/A | N/A | N/A | N/A | N/A | N/A | 0.7 | N/A | N/A | 14 | N/A | 15 | N/A | N/A | 23.5 | 1.5 | N/A | N/A | 644 | 29 | 5.752212 | N/A | Nano-fibers only | Mandrel | 1000 | N/A
https://doi.org/10.1007/s40204-017-0071-0 | PVDF | 0 | 84 | 30% (w/v) DMAc/Acetone (1:1) | N/A | N/A | N/A | N/A | N/A | N/A | N/A | N/A | N/A | 0.7 | N/A | N/A | 16 | N/A | 15 | N/A | N/A | 23.5 | 1.5 | N/A | N/A | 510 | 24 | 6.606607 | N/A | Uneven fiber surface | Mandrel | 1000 | N/A
https://doi.org/10.1007/s40204-017-0071-0 | PVDF | 0 | 84 | 30% (w/v) DMAc/Acetone (1:1) | N/A | N/A | N/A | N/A | N/A | N/A | N/A | N/A | N/A | 0.7 | N/A | N/A | 18 | N/A | 15 | N/A | N/A | 23.5 | 1.5 | N/A | N/A | 432 | 21 | #VALUE! | N/A | Uneven fiber surface | Mandrel | 1000 | N/A
https://doi.org/10.1007/s40204-017-0071-0 | PVDF | 0 | 84 | 30% (w/v) DMAc/Acetone (1:1) | N/A | N/A | N/A | N/A | N/A | N/A | N/A | N/A | N/A | 0.7 | N/A | N/A | 20 | N/A | 15 | N/A | N/A | 23.5 | 1.5 | N/A | N/A | 264 | 16 | #VALUE! | N/A | Uneven fiber surface | Mandrel | 1000 | N/A
https://doi.org/10.1007/s40204-017-0071-0 | PVDF | 0 | 84 | 30% (w/v) DMAc/Acetone (1:1) | N/A | N/A | N/A | N/A | N/A | N/A | N/A | N/A | N/A | 0.3 | N/A | N/A | 18 | N/A | 15 | N/A | N/A | 23.5 | 1.5 | N/A | N/A | 365.6 | 13 | 4.440685 | N/A | Nano-fibers only | Mandrel | 1000 | N/A
https://doi.org/10.1007/s40204-017-0071-0 | PVDF | 0 | 84 | 30% (w/v) DMAc/Acetone (1:1) | N/A | N/A | N/A | N/A | N/A | N/A | N/A | N/A | N/A | 0.5 | N/A | N/A | 18 | N/A | 15 | N/A | N/A | 23.5 | 1.5 | N/A | N/A | 521 | 14 | 4.503106 | N/A | Nano-fibers only | Mandrel | 1000 | N/A
https://doi.org/10.1007/s40204-017-0071-0 | PVDF | 0 | 84 | 30% (w/v) DMAc/Acetone (1:1) | N/A | N/A | N/A | N/A | N/A | N/A | N/A | N/A | N/A | 0.7 | N/A | N/A | 18 | N/A | 15 | N/A | N/A | 23.5 | 1.5 | N/A | N/A | 432 | 21 | 3.571429 | N/A | Nano-fibers only | Mandrel | 1000 | N/A
https://doi.org/10.1007/s40204-017-0071-0 | PVDF | 0 | 84 | 30% (w/v) DMAc/Acetone (1:1) | N/A | N/A | N/A | N/A | N/A | N/A | N/A | N/A | N/A | 0.5 | N/A | N/A | 18 | N/A | 15 | N/A | N/A | 23.5 | 1.5 | N/A | N/A | 521 | 14 | 4.503106 | N/A | Nano-fibers only | Mandrel | 1000 | N/A
https://doi.org/10.1007/s40204-017-0071-0 | PVDF | 0 | 84 | 30% (w/v) DMAc/Acetone (1:1) | N/A | N/A | N/A | N/A | N/A | N/A | N/A | N/A | N/A | 0.5 | N/A | N/A | 18 | N/A | 15 | N/A | N/A | 23.5 | 1.5 | N/A | N/A | 512 | 24 | 3.976608 | N/A | Nano-fibers only | Mandrel | 1500 | N/A
https://doi.org/10.1007/s40204-017-0071-0 | PVDF | 0 | 84 | 30% (w/v) DMAc/Acetone (1:1) | N/A | N/A | N/A | N/A | N/A | N/A | N/A | N/A | N/A | 0.5 | N/A | N/A | 18 | N/A | 15 | N/A | N/A | 23.5 | 1.5 | N/A | N/A | 313 | 20 | 4.503106 | N/A | Nano-fibers only | Mandrel | 2000 | N/A
https://doi.org/10.1007/s40204-017-0071-0 | PVDF | 0 | 84 | 30% (w/v) DMAc/Acetone (1:1) | N/A | N/A | N/A | N/A | N/A | N/A | N/A | N/A | N/A | 0.5 | N/A | N/A | 18 | N/A | 15 | N/A | N/A | 23.5 | 1.5 | N/A | N/A | 353 | 24 | 4.705882 | N/A | Nano-fibers only | Mandrel | 2500 | N/A
https://doi.org/10.1007/s40204-017-0071-0 | PVDF | 0 | 84 | 30% (w/v) DMAc/Acetone (1:1) | N/A | N/A | N/A | N/A | N/A | N/A | N/A | N/A | N/A | 0.5 | N/A | N/A | 18 | N/A | 15 | N/A | N/A | 23.5 | 1.5 | N/A | N/A | 463 | 19 | 4.861111 | N/A | Uneven fiber surface | Mandrel | 3000 | N/A
https://doi.org/10.1007/s40204-017-0071-0 | PVDF | 0 | 84 | 30% (w/v) DMF/Acetone (1:1) | N/A | N/A | N/A | N/A | N/A | N/A | N/A | N/A | N/A | 0.5 | N/A | N/A | 18 | N/A | 15 | N/A | N/A | 23.5 | 1.5 | N/A | N/A | 612 | 27 | 6.060606 | N/A | Uneven fiber diameters | Mandrel | 3000 | N/A
https://doi.org/10.1016/j.memsci.2018.06.050 | PVDF | 0 | (Kynar 761 ASTM D3835) | 10wt% PVDF in DMF/Acetone (60:40%) | N/A | N/A | N/A | N/A | N/A | N/A | N/A | N/A | N/A | 0.8 | N/A | 22 | 18 | N/A | 11.5 | N/A | N/A | 23.5 | 1.5 | N/A | N/A | 415 | 139 | 3.555799 | N/A | Smoother, more organized fibers | Rolling drum | 250 | N/A
https://doi.org/10.1016/j.memsci.2018.06.050 | PVDF | 0 | (Kynar 761 ASTM D3835) | 10wt% PVDF in DMSO/Acetone (60:40%) | N/A | N/A | N/A | N/A | N/A | N/A | N/A | N/A | N/A | 0.8 | N/A | 22 | 18 | N/A | 11.5 | N/A | N/A | 23.5 | 1.5 | N/A | N/A | 625 | 113 | 2.68714 | N/A | Small webbing between larger fibers, denser fibers with rougher surface area | Rolling drum | 250 | N/A
https://doi.org/10.1016/j.memsci.2018.06.050 | PVDF | 0 | (Kynar 761 ASTM D3835) | 10wt% PVDF in NMP/Acetone (60:40%) | N/A | N/A | N/A | N/A | N/A | N/A | N/A | N/A | N/A | 0.8 | N/A | 22 | 18 | N/A | 11.5 | N/A | N/A | 23.5 | 1.5 | N/A | N/A | 521 | 313 | 4.861111 | N/A | Spindle-shaped nodes | Rolling drum | 250 | N/A
https://doi.org/10.3390/nano12060962 | PVDF | 0 | KYNAR 500 | 1g PVDF powder in 6g solvent (DMF:acetone, 2:1) | N/A | N/A | N/A | N/A | N/A | N/A | N/A | N/A | N/A | 1 | N/A | 27 | 15 | N/A | 10 | N/A | N/A | 20 | 3 | 45 | 5 | N/A | 0 | N/A | N/A | Many beads, uneven fibers | Flat collector | N/A | N/A
https://doi.org/10.3390/nano12060962 | PVDF | 0 | KYNAR 500 | 1g PVDF powder in 6g solvent (DMF:THF, 1:1) | N/A | N/A | N/A | N/A | N/A | N/A | N/A | N/A | N/A | 1 | N/A | 27 | 15 | N/A | 10 | N/A | N/A | 20 | 3 | 45 | 5 | N/A | 0 | N/A | N/A | Many beads, uneven fibers | Flat collector | N/A | N/A
https://doi.org/10.3390/nano12060962 | PVDF | 0 | KYNAR 500 | 1g PVDF powder in 6g solvent (DMSO:acetone, 2:1) | N/A | N/A | N/A | N/A | N/A | N/A | N/A | N/A | N/A | 1 | N/A | 27 | 15 | N/A | 10 | N/A | N/A | 20 | 3 | 45 | 5 | 992 | 228.8 | N/A | N/A | Uniform fibers | Flat collector | N/A | N/A
https://doi.org/10.3390/nano12060962 | PVDF | 0 | KYNAR 500 | 1g PVDF powder in 6g solvent (DMSO:acetone, 1:1) | N/A | N/A | N/A | N/A | N/A | N/A | N/A | N/A | N/A | 1 | N/A | 27 | 15 | N/A | 10 | N/A | N/A | 20 | 3 | 45 | 5 | 817 | 176 | N/A | N/A | Uniform fibers | Flat collector | N/A | N/A
https://doi.org/10.3390/nano12060962 | PVDF | 0 | KYNAR 500 | 1g PVDF powder in 6g solvent (DMSO:acetone, 2:3) | N/A | N/A | N/A | N/A | N/A | N/A | N/A | N/A | N/A | 1 | N/A | 27 | 15 | N/A | 10 | N/A | N/A | 20 | 3 | 45 | 5 | 602 | 204 | N/A | N/A | Uniform fibers | Flat collector | N/A | N/A
https://doi.org/10.3390/nano12060962 | PVDF | 0 | KYNAR 500 | 1g PVDF powder in 6g solvent (DMSO:THF, 1:1) | N/A | N/A | N/A | N/A | N/A | N/A | N/A | N/A | N/A | 1 | N/A | 27 | 15 | N/A | 10 | N/A | N/A | 20 | 3 | 45 | 5 | 1133 | 226 | N/A | N/A | Uniform fibers | Flat collector | N/A | N/A
https://doi.org/10.3390/nano12060962 | PVDF | 0 | KYNAR 500 | 1g PVDF powder in 6g solvent (DMSO:THF, 1:2) | N/A | N/A | N/A | N/A | N/A | N/A | N/A | N/A | N/A | 1 | N/A | 27 | 15 | N/A | 10 | N/A | N/A | 20 | 3 | 45 | 5 | 1421 | 222 | N/A | N/A | Uniform fibers | Flat collector | N/A | N/A
https://doi.org/10.3390/nano12060962 | PVDF | 0 | KYNAR 500 | 1g PVDF powder in 6g solvent (DMSO:acetone, 2:1) | N/A | N/A | N/A | N/A | N/A | N/A | N/A | N/A | N/A | 0.5 | N/A | 27 | 15 | N/A | 10 | N/A | N/A | 20 | 3 | 45 | 5 | 658 | 91 | N/A | N/A | Uniform fibers | Flat collector | N/A | N/A
https://doi.org/10.3390/nano12060962 | PVDF | 0 | KYNAR 500 | 1g PVDF powder in 6g solvent (DMSO:acetone, 2:1) | N/A | N/A | N/A | N/A | N/A | N/A | N/A | N/A | N/A | 0.5 | N/A | 27 | 30 | N/A | 10 | N/A | N/A | 20 | 3 | 45 | 5 | 822 | 129 | N/A | N/A | Uniform fibers | Flat collector | N/A | N/A
https://doi.org/10.3390/nano12060962 | PVDF | 0 | KYNAR 500 | 1g PVDF powder in 6g solvent (DMSO:acetone, 2:1) | N/A | N/A | N/A | N/A | N/A | N/A | N/A | N/A | N/A | 0.5 | N/A | 27 | 30 | N/A | 20 | N/A | N/A | 20 | 3 | 45 | 5 | 734 | 111 | N/A | N/A | Uniform fibers | Flat collector | N/A | N/A
DOI10.1177/15280837221106235 | PVDF - DMAC/acetone | 1 | N/A | 2,96 w/w (DMAc:acetone) | N/A | N/A | N/A | N/A | N/A | N/A | N/A | N/A | N/A | N/A | N/A | 21 | 10 | N/A | 8 | N/A | 19.9 | 24 | 1.5 | 50 | 3 | 24300 | 7300 | N/A | N/A | N/A | N/A | N/A | 133
DOI10.1177/15280837221106235 | PVDF - DMAC/acetone | 1 | N/A | 2 w/w (DMAc:acetone) | N/A | N/A | N/A | N/A | N/A | N/A | N/A | N/A | N/A | N/A | N/A | 21 | 30 | N/A | 15 | N/A | 17.7 | 24 | 1.5 | 50 | 3 | 18400 | 6800 | N/A | N/A | N/A | N/A | N/A | 97
DOI10.1177/15280837221106235 | PVDF - DMAC/acetone | 1 | N/A | 2,96 w/w (DMAc:acetone) | N/A | N/A | N/A | N/A | N/A | N/A | N/A | N/A | N/A | N/A | N/A | 21 | 25 | N/A | 12 | N/A | 19.9 | 24 | 1.5 | 50 | 3 | 15800 | 3300 | N/A | N/A | N/A | N/A | N/A | 255
DOI10.1177/15280837221106235 | PVDF - DMAC/acetone | 1 | N/A | 2 w/w (DMAc:acetone) | N/A | N/A | N/A | N/A | N/A | N/A | N/A | N/A | N/A | N/A | N/A | 21 | 35 | N/A | 15 | N/A | 17.7 | 24 | 1.5 | 50 | 3 | 13600 | 2500 | N/A | N/A | N/A | N/A | N/A | 77
DOI10.1177/15280837221106235 | PVDF - DMAC/acetone | 1 | N/A | 1,70 w/w (DMAc:acetone) | N/A | N/A | N/A | N/A | N/A | N/A | N/A | N/A | N/A | N/A | N/A | 21 | 30 | N/A | 8 | N/A | 16.9 | 24 | 1.5 | 50 | 3 | - | - | N/A | N/A | N/A | N/A | N/A | 1
DOI10.1177/15280837221106235 | PVDF - DMAC/acetone | 1 | N/A | 1,55 w/w (DMAc:acetone) | N/A | N/A | N/A | N/A | N/A | N/A | N/A | N/A | N/A | N/A | N/A | 21 | 32 | N/A | 13 | N/A | 16.4 | 24 | 1.5 | 50 | 3 | - | - | N/A | N/A | N/A | N/A | N/A | 0
DOI10.1177/15280837221106235 | PVDF - DMAC/acetone | 1 | N/A | 2,80 w/w (DMAc:acetone) | N/A | N/A | N/A | N/A | N/A | N/A | N/A | N/A | N/A | N/A | N/A | 21 | 35 | N/A | 8 | N/A | 19.7 | 24 | 1.5 | 50 | 3 | 6500 | 1400 | N/A | N/A | N/A | N/A | N/A | 139
DOI10.1177/15280837221106235 | PVDF - DMAC/acetone | 1 | N/A | 2,38 w/w (DMAc:acetone) | N/A | N/A | N/A | N/A | N/A | N/A | N/A | N/A | N/A | N/A | N/A | 21 | 35 | N/A | 8 | N/A | 18.7 | 24 | 1.5 | 50 | 3 | 6100 | 1100 | N/A | N/A | N/A | N/A | N/A | 152
https://doi.org/10.1016/j.colsurfb.2012.03.014 | PVDF / PU | 1 | N/A | THF/DMF | 1:1 (V/V) | N/A | N/A | N/A | N/A | N/A | N/A | N/A | N/A | 0.8 | N/A | 23 | 20 | N/A | 15 | N/A | 12% (w/v, g/ml) for PVDF and PU | 22.5 | 2.5 | 45 | N/A | 1410 | 320 | N/A | N/A | Bead free nanofibers | Flat collector | N/A | N/A
https://doi.org/10.1186/s11671-019-3148-y | PVDF-HFP | 1 | 400 | 11 wt% PVDF-HFP in DMF/acetone (1:1) | N/A | N/A | N/A | N/A | N/A | N/A | N/A | N/A | N/A | 1 | N/A | 20 | 15 | N/A | 6 | N/A | N/A | 25 | 2 | 55 | 3 | 1004 | 184.7 | 30.04115 | N/A | Nano-fibers only | Flat collector | N/A | N/A
https://doi.org/10.1186/s11671-019-3148-y | PVDF-HFP | 1 | 400 | 11 wt% PVDF-HFP in DMF/acetone (1:1) | N/A | N/A | N/A | N/A | N/A | N/A | N/A | N/A | N/A | 1 | N/A | 20 | 15 | N/A | 10 | N/A | N/A | 25 | 2 | 55 | 3 | 387 | 47 | 36.95652 | N/A | Nano-fibers only | Flat collector | N/A | N/A
https://doi.org/10.1186/s11671-019-3148-y | PVDF-HFP | 1 | 400 | 11 wt% PVDF-HFP in DMF/acetone (1:1) | N/A | N/A | N/A | N/A | N/A | N/A | N/A | N/A | N/A | 1 | N/A | 20 | 15 | N/A | 15 | N/A | N/A | 25 | 2 | 55 | 3 | 239.5 | 20 | 20.88608 | N/A | Nano-fibers only | Flat collector | N/A | N/A
https://doi.org/10.1186/s11671-019-3148-y | PVDF-HFP | 1 | 400 | 11 wt% PVDF-HFP in DMF/acetone (1:1) | N/A | N/A | N/A | N/A | N/A | N/A | N/A | N/A | N/A | 1 | N/A | 20 | 15 | N/A | 20 | N/A | N/A | 25 | 2 | 55 | 3 | 149 | 9.5 | 18.38235 | N/A | Nano-fibers only | Flat collector | N/A | N/A
https://doi.org/10.1186/s11671-019-3148-y | PVDF-HFP | 1 | 400 | 11 wt% PVDF-HFP in DMF/acetone (1:1) | N/A | N/A | N/A | N/A | N/A | N/A | N/A | N/A | N/A | 1 | N/A | 20 | 15 | N/A | 25 | N/A | N/A | 25 | 2 | 55 | 3 | 194 | 48 | #VALUE! | N/A | Nano-fibers only | Flat collector | N/A | N/A
https://doi.org/10.1186/s11671-019-3148-y | PVDF-HFP | 1 | 400 | 11 wt% PVDF-HFP in DMF/acetone (1:1) | N/A | N/A | N/A | N/A | N/A | N/A | N/A | N/A | N/A | 1 | N/A | 20 | 15 | N/A | 30 | N/A | N/A | 25 | 2 | 55 | 3 | 248 | 60 | #VALUE! | N/A | Nano-fibers only | Flat collector | N/A | N/A
doi: 10.1016/j.compositesb.2019.01.094 | PVP | 0 | 1300 | 14wt% PVP in Et-OH (B/HF 2.2) | N/A | N/A | N/A | N/A | N/A | N/A | N/A | N/A | N/A | 4 | N/A | 22 | 18 | N/A | 10 | N/A | N/A | N/A | N/A | N/A | N/A | 1407 | N/A | N/A | N/A | Ribbon-like fibers | Flat collector | N/A | N/A
doi: 10.1016/j.compositesb.2019.01.094 | PVP | 0 | 1300 | 10wt% PVP in Et-OH (B/HF 4) | N/A | N/A | N/A | N/A | N/A | N/A | N/A | N/A | N/A | 10 | N/A | 22 | 14 | N/A | 16 | N/A | N/A | N/A | N/A | N/A | N/A | 308 | N/A | N/A | N/A | Ribbon-like fibers | Flat collector | N/A | N/A
doi: 10.1016/j.compositesb.2019.01.094 | PVP | 0 | 1300 | 10wt% PVP in Et-OH (B/HF 4) | N/A | N/A | N/A | N/A | N/A | N/A | N/A | N/A | N/A | 22 | N/A | 22 | 14 | N/A | 16 | N/A | N/A | N/A | N/A | N/A | N/A | N/A | N/A | N/A | N/A | No fibers | Flat collector | N/A | N/A
doi: 10.1016/j.compositesb.2019.01.094 | PVP | 0 | 1300 | 2wt% PVP in Et-OH (B/HF 4) | N/A | N/A | N/A | N/A | N/A | N/A | N/A | N/A | N/A | 10 | N/A | 22 | 14 | N/A | 16 | N/A | N/A | N/A | N/A | N/A | N/A | N/A | N/A | N/A | N/A | No fibers | Flat collector | N/A | N/A
doi: 10.1016/j.compositesb.2019.01.094 | PVP | 0 | 1300 | 14wt% PVP in Et-OH (B/HF 5.8) | N/A | N/A | N/A | N/A | N/A | N/A | N/A | N/A | N/A | 4 | N/A | 22 | 10 | N/A | 22 | N/A | N/A | N/A | N/A | N/A | N/A | 634 | N/A | N/A | N/A | Ribbon-like fibers | Flat collector | N/A | N/A
doi: 10.1016/j.compositesb.2019.01.094 | PVP | 0 | 1300 | 6wt% PVP in Et-OH (B/HF 2.2) | N/A | N/A | N/A | N/A | N/A | N/A | N/A | N/A | N/A | 4 | N/A | 22 | 10 | N/A | 22 | N/A | N/A | N/A | N/A | N/A | N/A | 236 | N/A | N/A | N/A | Cylindrical | Flat collector | N/A | N/A
doi: 10.1016/j.compositesb.2019.01.094 | PVP | 0 | 1300 | 14wt% PVP in Et-OH (B/HF 2.2) | N/A | N/A | N/A | N/A | N/A | N/A | N/A | N/A | N/A | 16 | N/A | 22 | 10 | N/A | 10 | N/A | N/A | N/A | N/A | N/A | N/A | 7311 | N/A | N/A | N/A | Ribbon-like fibers | Flat collector | N/A | N/A
doi: 10.1016/j.compositesb.2019.01.094 | PVP | 0 | 1300 | 6wt% PVP in Et-OH (B/HF 2.2) | N/A | N/A | N/A | N/A | N/A | N/A | N/A | N/A | N/A | 16 | N/A | 22 | 10 | N/A | 22 | N/A | N/A | N/A | N/A | N/A | N/A | 168 | N/A | N/A | N/A | Cylindrical | Flat collector | N/A | N/A
doi: 10.1016/j.compositesb.2019.01.094 | PVP | 0 | 1300 | 6wt% PVP in Et-OH (B/HF 2.2) | N/A | N/A | N/A | N/A | N/A | N/A | N/A | N/A | N/A | 4 | N/A | 22 | 18 | N/A | 22 | N/A | N/A | N/A | N/A | N/A | N/A | 144 | N/A | N/A | N/A | Cylindrical | Flat collector | N/A | N/A
doi: 10.1016/j.compositesb.2019.01.094 | PVP | 0 | 1300 | 14wt% PVP in Et-OH (B/HF 2.2) | N/A | N/A | N/A | N/A | N/A | N/A | N/A | N/A | N/A | 4 | N/A | 22 | 10 | N/A | 22 | N/A | N/A | N/A | N/A | N/A | N/A | 2241 | N/A | N/A | N/A | Ribbon-like fibers | Flat collector | N/A | N/A
doi: 10.1016/j.compositesb.2019.01.094 | PVP | 0 | 1300 | 6wt% PVP in Et-OH (B/HF 2.2) | N/A | N/A | N/A | N/A | N/A | N/A | N/A | N/A | N/A | 16 | N/A | 22 | 18 | N/A | 10 | N/A | N/A | N/A | N/A | N/A | N/A | 83 | N/A | N/A | N/A | Cylindrical | Flat collector | N/A | N/A
doi: 10.1016/j.compositesb.2019.01.094 | PVP | 0 | 1300 | 6wt% PVP in Et-OH (B/HF 5.8) | N/A | N/A | N/A | N/A | N/A | N/A | N/A | N/A | N/A | 16 | N/A | 22 | 10 | N/A | 10 | N/A | N/A | N/A | N/A | N/A | N/A | 247 | N/A | N/A | N/A | Cylindrical | Flat collector | N/A | N/A
doi: 10.1016/j.compositesb.2019.01.094 | PVP | 0 | 1300 | 10wt% PVP in Et-OH (B/HF 4) | N/A | N/A | N/A | N/A | N/A | N/A | N/A | N/A | N/A | 10 | N/A | 22 | 14 | N/A | 16 | N/A | N/A | N/A | N/A | N/A | N/A | 288 | N/A | N/A | N/A | Cylindrical | Flat collector | N/A | N/A
doi: 10.1016/j.compositesb.2019.01.094 | PVP | 0 | 1300 | 10wt% PVP in Et-OH (B/HF 4) | N/A | N/A | N/A | N/A | N/A | N/A | N/A | N/A | N/A | 10 | N/A | 22 | 14 | N/A | 16 | N/A | N/A | N/A | N/A | N/A | N/A | 354 | N/A | N/A | N/A | Cylindrical | Flat collector | N/A | N/A
doi: 10.1016/j.compositesb.2019.01.094 | PVP | 0 | 1300 | 10wt% PVP in Et-OH (B/HF 7.6) | N/A | N/A | N/A | N/A | N/A | N/A | N/A | N/A | N/A | 10 | N/A | 22 | 14 | N/A | 16 | N/A | N/A | N/A | N/A | N/A | N/A | 1122 | N/A | N/A | N/A | Ribbon-like fibers | Flat collector | N/A | N/A
doi: 10.1016/j.compositesb.2019.01.094 | PVP | 0 | 1300 | 14wt% PVP in Et-OH (B/HF 5.8) | N/A | N/A | N/A | N/A | N/A | N/A | N/A | N/A | N/A | 16 | N/A | 22 | 10 | N/A | 22 | N/A | N/A | N/A | N/A | N/A | N/A | 1002 | N/A | N/A | N/A | Ribbon-like fibers | Flat collector | N/A | N/A
doi: 10.1016/j.compositesb.2019.01.094 | PVP | 0 | 1300 | 6wt% PVP in Et-OH (B/HF 5.8) | N/A | N/A | N/A | N/A | N/A | N/A | N/A | N/A | N/A | 16 | N/A | 22 | 18 | N/A | 22 | N/A | N/A | N/A | N/A | N/A | N/A | 203 | N/A | N/A | N/A | Cylindrical | Flat collector | N/A | N/A
doi: 10.1016/j.compositesb.2019.01.094 | PVP | 0 | 1300 | 14wt% PVP in Et-OH (B/HF 5.8) | N/A | N/A | N/A | N/A | N/A | N/A | N/A | N/A | N/A | 16 | N/A | 22 | 10 | N/A | 10 | N/A | N/A | N/A | N/A | N/A | N/A | 4948 | N/A | N/A | N/A | Ribbon-like fibers and liquid drop formation | Flat collector | N/A | N/A
doi: 10.1016/j.compositesb.2019.01.094 | PVP | 0 | 1300 | 6wt% PVP in Et-OH (B/HF 5.8) | N/A | N/A | N/A | N/A | N/A | N/A | N/A | N/A | N/A | 4 | N/A | 22 | 10 | N/A | 22 | N/A | N/A | N/A | N/A | N/A | N/A | 207 | N/A | N/A | N/A | Cylindrical | Flat collector | N/A | N/A
doi: 10.1016/j.compositesb.2019.01.094 | PVP | 0 | 1300 | 14wt% PVP in Et-OH (B/HF 2.2) | N/A | N/A | N/A | N/A | N/A | N/A | N/A | N/A | N/A | 16 | N/A | 22 | 18 | N/A | 22 | N/A | N/A | N/A | N/A | N/A | N/A | 2329 | N/A | N/A | N/A | Ribbon-like fibers | Flat collector | N/A | N/A
doi: 10.1016/j.compositesb.2019.01.094 | PVP | 0 | 1300 | 6wt% PVP in Et-OH (B/HF 5.8) | N/A | N/A | N/A | N/A | N/A | N/A | N/A | N/A | N/A | 4 | N/A | 22 | 18 | N/A | 22 | N/A | N/A | N/A | N/A | N/A | N/A | 209 | N/A | N/A | N/A | Cylindrical | Flat collector | N/A | N/A
doi: 10.1016/j.compositesb.2019.01.094 | PVP | 0 | 1300 | 14wt% PVP in Et-OH (B/HF 5.8) | N/A | N/A | N/A | N/A | N/A | N/A | N/A | N/A | N/A | 4 | N/A | 22 | 18 | N/A | 22 | N/A | N/A | N/A | N/A | N/A | N/A | 6285 | N/A | N/A | N/A | Ribbon-like fibers | Flat collector | N/A | N/A
doi: 10.1016/j.compositesb.2019.01.094 | PVP | 0 | 1300 | 10wt% PVP in Et-OH (B/HF 4) | N/A | N/A | N/A | N/A | N/A | N/A | N/A | N/A | N/A | 10 | N/A | 22 | 14 | N/A | 16 | N/A | N/A | N/A | N/A | N/A | N/A | 349 | N/A | N/A | N/A | Cylindrical | Flat collector | N/A | N/A
doi: 10.1016/j.compositesb.2019.01.094 | PVP | 0 | 1300 | 18wt% PVP in Et-OH (B/HF 4) | N/A | N/A | N/A | N/A | N/A | N/A | N/A | N/A | N/A | 10 | N/A | 22 | 14 | N/A | 16 | N/A | N/A | N/A | N/A | N/A | N/A | 9823 | N/A | N/A | N/A | Ribbon-like fibers | Flat collector | N/A | N/A
doi: 10.1016/j.compositesb.2019.01.094 | PVP | 0 | 1300 | 10wt% PVP in Et-OH (B/HF 4) | N/A | N/A | N/A | N/A | N/A | N/A | N/A | N/A | N/A | 10 | N/A | 22 | 14 | N/A | 16 | N/A | N/A | N/A | N/A | N/A | N/A | 279 | N/A | N/A | N/A | Cylindrical | Flat collector | N/A | N/A
doi: 10.1016/j.compositesb.2019.01.094 | PVP | 0 | 1300 | 6wt% PVP in Et-OH (B/HF 2.2) | N/A | N/A | N/A | N/A | N/A | N/A | N/A | N/A | N/A | 16 | N/A | 22 | 18 | N/A | 22 | N/A | N/A | N/A | N/A | N/A | N/A | 181 | N/A | N/A | N/A | Cylindrical | Flat collector | N/A | N/A
doi: 10.1016/j.compositesb.2019.01.094 | PVP | 0 | 1300 | 14wt% PVP in Et-OH (B/HF 2.2) | N/A | N/A | N/A | N/A | N/A | N/A | N/A | N/A | N/A | 16 | N/A | 22 | 18 | N/A | 10 | N/A | N/A | N/A | N/A | N/A | N/A | 3121 | N/A | N/A | N/A | Ribbon-like fibers | Flat collector | N/A | N/A
doi: 10.1016/j.compositesb.2019.01.094 | PVP | 0 | 1300 | 10wt% PVP in Et-OH (B/HF 0.4) | N/A | N/A | N/A | N/A | N/A | N/A | N/A | N/A | N/A | 10 | N/A | 22 | 14 | N/A | 16 | N/A | N/A | N/A | N/A | N/A | N/A | N/A | N/A | N/A | N/A | Cylindrical | Flat collector | N/A | N/A
doi: 10.1016/j.compositesb.2019.01.094 | PVP | 0 | 1300 | 10wt% PVP in Et-OH (B/HF 4) | N/A | N/A | N/A | N/A | N/A | N/A | N/A | N/A | N/A | 10 | N/A | 22 | 6 | N/A | 16 | N/A | N/A | N/A | N/A | N/A | N/A | 675 | N/A | N/A | N/A | Ribbon-like fibers | Flat collector | N/A | N/A
doi: 10.1016/j.compositesb.2019.01.094 | PVP | 0 | 1300 | 6wt% PVP in Et-OH (B/HF 5.8) | N/A | N/A | N/A | N/A | N/A | N/A | N/A | N/A | N/A | 4 | N/A | 22 | 10 | N/A | 10 | N/A | N/A | N/A | N/A | N/A | N/A | 232 | N/A | N/A | N/A | Cylindrical | Flat collector | N/A | N/A
doi: 10.1016/j.compositesb.2019.01.094 | PVP | 0 | 1300 | 10wt% PVP in Et-OH (B/HF 4) | N/A | N/A | N/A | N/A | N/A | N/A | N/A | N/A | N/A | 10 | N/A | 22 | 14 | N/A | 16 | N/A | N/A | N/A | N/A | N/A | N/A | 315 | N/A | N/A | N/A | Cylindrical | Flat collector | N/A | N/A
doi: 10.1016/j.compositesb.2019.01.094 | PVP | 0 | 1300 | 14wt% PVP in Et-OH (B/HF 2.2) | N/A | N/A | N/A | N/A | N/A | N/A | N/A | N/A | N/A | 4 | N/A | 22 | 10 | N/A | 10 | N/A | N/A | N/A | N/A | N/A | N/A | 766 | N/A | N/A | N/A | Ribbon-like fibers | Flat collector | N/A | N/A
doi: 10.1016/j.compositesb.2019.01.094 | PVP | 0 | 1300 | 6wt% PVP in Et-OH (B/HF 2.2) | N/A | N/A | N/A | N/A | N/A | N/A | N/A | N/A | N/A | 16 | N/A | 22 | 10 | N/A | 10 | N/A | N/A | N/A | N/A | N/A | N/A | 112 | N/A | N/A | N/A | Cylindrical | Flat collector | N/A | N/A
doi: 10.1016/j.compositesb.2019.01.094 | PVP | 0 | 1300 | 10wt% PVP in Et-OH (B/HF 4) | N/A | N/A | N/A | N/A | N/A | N/A | N/A | N/A | N/A | 22 | N/A | 22 | 14 | N/A | 16 | N/A | N/A | N/A | N/A | N/A | N/A | 404 | N/A | N/A | N/A | Cylindrical | Flat collector | N/A | N/A
doi: 10.1016/j.compositesb.2019.01.094 | PVP | 0 | 1300 | 6wt% PVP in Et-OH (B/HF 2.2) | N/A | N/A | N/A | N/A | N/A | N/A | N/A | N/A | N/A | 4 | N/A | 22 | 10 | N/A | 10 | N/A | N/A | N/A | N/A | N/A | N/A | 155 | N/A | N/A | N/A | Cylindrical | Flat collector | N/A | N/A
doi: 10.1016/j.compositesb.2019.01.094 | PVP | 0 | 1300 | 14wt% PVP in Et-OH (B/HF 5.8) | N/A | N/A | N/A | N/A | N/A | N/A | N/A | N/A | N/A | 4 | N/A | 22 | 18 | N/A | 10 | N/A | N/A | N/A | N/A | N/A | N/A | 6806 | N/A | N/A | N/A | Ribbon-like fibers | Flat collector | N/A | N/A
doi: 10.1016/j.compositesb.2019.01.094 | PVP | 0 | 1300 | 10wt% PVP in Et-OH (B/HF 4) | N/A | N/A | N/A | N/A | N/A | N/A | N/A | N/A | N/A | 10 | N/A | 22 | 14 | N/A | 16 | N/A | N/A | N/A | N/A | N/A | N/A | 357 | N/A | N/A | N/A | Cylindrical | Flat collector | N/A | N/A
doi: 10.1016/j.compositesb.2019.01.094 | PVP | 0 | 1300 | 10wt% PVP in Et-OH (B/HF 4) | N/A | N/A | N/A | N/A | N/A | N/A | N/A | N/A | N/A | 10 | N/A | 22 | 14 | N/A | 28 | N/A | N/A | N/A | N/A | N/A | N/A | 354 | N/A | N/A | N/A | Ribbon-like fibers | Flat collector | N/A | N/A
doi: 10.1016/j.compositesb.2019.01.094 | PVP | 0 | 1300 | 6wt% PVP in Et-OH (B/HF 5.8) | N/A | N/A | N/A | N/A | N/A | N/A | N/A | N/A | N/A | 16 | N/A | 22 | 18 | N/A | 10 | N/A | N/A | N/A | N/A | N/A | N/A | 181 | N/A | N/A | N/A | Cylindrical | Flat collector | N/A | N/A
doi: 10.1016/j.compositesb.2019.01.094 | PVP | 0 | 1300 | 10wt% PVP in Et-OH (B/HF 4) | N/A | N/A | N/A | N/A | N/A | N/A | N/A | N/A | N/A | 10 | N/A | 22 | 14 | N/A | 16 | N/A | N/A | N/A | N/A | N/A | N/A | 370 | N/A | N/A | N/A | Cylindrical | Flat collector | N/A | N/A
doi: 10.1016/j.compositesb.2019.01.094 | PVP | 0 | 1300 | 14wt% PVP in Et-OH (B/HF 2.2) | N/A | N/A | N/A | N/A | N/A | N/A | N/A | N/A | N/A | 16 | N/A | 22 | 10 | N/A | 22 | N/A | N/A | N/A | N/A | N/A | N/A | 843 | N/A | N/A | N/A | Ribbon-like fibers | Flat collector | N/A | N/A
doi: 10.1016/j.compositesb.2019.01.094 | PVP | 0 | 1300 | 10wt% PVP in Et-OH (B/HF 4) | N/A | N/A | N/A | N/A | N/A | N/A | N/A | N/A | N/A | 10 | N/A | 22 | 14 | N/A | 4 | N/A | N/A | N/A | N/A | N/A | N/A | N/A | N/A | N/A | N/A | No fibers | Flat collector | N/A | N/A
doi: 10.1016/j.compositesb.2019.01.094 | PVP | 0 | 1300 | 14wt% PVP in Et-OH (B/HF )5.8 | N/A | N/A | N/A | N/A | N/A | N/A | N/A | N/A | N/A | 4 | N/A | 22 | 10 | N/A | 10 | N/A | N/A | N/A | N/A | N/A | N/A | 1019 | N/A | N/A | N/A | Ribbon-like fibers | Flat collector | N/A | N/A
doi: 10.1016/j.compositesb.2019.01.094 | PVP | 0 | 1300 | 6wt% PVP in Et-OH (B/HF 5.8) | N/A | N/A | N/A | N/A | N/A | N/A | N/A | N/A | N/A | 16 | N/A | 22 | 10 | N/A | 22 | N/A | N/A | N/A | N/A | N/A | N/A | 151 | N/A | N/A | N/A | Cylindrical | Flat collector | N/A | N/A
doi: 10.1016/j.compositesb.2019.01.094 | PVP | 0 | 1300 | 6wt% PVP in Et-OH (B/HF 2.2) | N/A | N/A | N/A | N/A | N/A | N/A | N/A | N/A | N/A | 4 | N/A | 22 | 18 | N/A | 10 | N/A | N/A | N/A | N/A | N/A | N/A | 132 | N/A | N/A | N/A | Cylindrical | Flat collector | N/A | N/A
doi: 10.1016/j.compositesb.2019.01.094 | PVP | 0 | 1300 | 14wt% PVP in Et-OH (B/HF 2.2) | N/A | N/A | N/A | N/A | N/A | N/A | N/A | N/A | N/A | 4 | N/A | 22 | 18 | N/A | 22 | N/A | N/A | N/A | N/A | N/A | N/A | 642 | N/A | N/A | N/A | Ribbon-like fibers | Flat collector | N/A | N/A
doi: 10.1016/j.compositesb.2019.01.094 | PVP | 0 | 1300 | 14wt% PVP in Et-OH (B/HF 5.8) | N/A | N/A | N/A | N/A | N/A | N/A | N/A | N/A | N/A | 16 | N/A | 22 | 18 | N/A | 22 | N/A | N/A | N/A | N/A | N/A | N/A | 4546 | N/A | N/A | N/A | Ribbon-like fibers | Flat collector | N/A | N/A
doi: 10.1016/j.compositesb.2019.01.094 | PVP | 0 | 1300 | 10wt% PVP in Et-OH (B/HF 4) | N/A | N/A | N/A | N/A | N/A | N/A | N/A | N/A | N/A | 10 | N/A | 22 | 22 | N/A | 16 | N/A | N/A | N/A | N/A | N/A | N/A | 255 | N/A | N/A | N/A | Cylindrical | Flat collector | N/A | N/A
doi: 10.1016/j.compositesb.2019.01.094 | PVP | 0 | 1300 | 6wt% PVP in Et-OH (B/HF 5.8) | N/A | N/A | N/A | N/A | N/A | N/A | N/A | N/A | N/A | 4 | N/A | 22 | 18 | N/A | 10 | N/A | N/A | N/A | N/A | N/A | N/A | 143 | N/A | N/A | N/A | Cylindrical | Flat collector | N/A | N/A
doi: 10.1016/j.compositesb.2019.01.094 | PVP | 0 | 1300 | 14wt% PVP in Et-OH (B/HF 5.8) | N/A | N/A | N/A | N/A | N/A | N/A | N/A | N/A | N/A | 16 | N/A | 22 | 18 | N/A | 10 | N/A | N/A | N/A | N/A | N/A | N/A | 13080 | N/A | N/A | N/A | Ribbon-like fibers | Flat collector | N/A | N/A
https://doi.org/10.3390/polym15030731 | PVP | 0 | 1300 | 10% PVP in DMF (CsI:PbI2:DMF. 1:1:16.15 mol) | N/A | N/A | N/A | N/A | N/A | N/A | N/A | N/A | N/A | 0.1 | N/A | 26 | 15 | N/A | 20 | N/A | N/A | 27 | N/A | 21 | N/A | 329 | 70 | N/A | N/A | Uniform fibers | Flat collector | N/A | N/A
https://doi.org/10.3390/polym15030731 | PVP | 0 | 1300 | 10% PVP in DMF (CsI:PbI2:DMF. 1:1:16.15 mol) | N/A | N/A | N/A | N/A | N/A | N/A | N/A | N/A | N/A | 0.1 | N/A | 26 | 15 | N/A | 23 | N/A | N/A | 27 | N/A | 21 | N/A | 268 | 48 | N/A | N/A | Uniform fibers | Flat collector | N/A | N/A
https://doi.org/10.3390/polym15030731 | PVP | 0 | 1300 | 10% PVP in DMF (CsI:PbI2:DMF. 1:1:16.15 mol) | N/A | N/A | N/A | N/A | N/A | N/A | N/A | N/A | N/A | 0.1 | N/A | 26 | 12 | N/A | 23 | N/A | N/A | 27 | N/A | 21 | N/A | 271 | 55 | N/A | N/A | Uniform fibers | Flat collector | N/A | N/A
https://doi.org/10.3390/polym15030731 | PVP | 0 | 1300 | 10% PVP in DMF (CsI:PbI2:DMF. 1:1:16.15 mol) | N/A | N/A | N/A | N/A | N/A | N/A | N/A | N/A | N/A | 0.3 | N/A | 26 | 15 | N/A | 23 | N/A | N/A | 27 | N/A | 21 | N/A | 279 | 51 | N/A | N/A | Uniform fibers | Flat collector | N/A | N/A
https://doi.org/10.3390/polym15030731 | PVP | 0 | 1300 | 10% PVP in DMF (CsI:PbI2:DMF. 1:1:16.15 mol) | N/A | N/A | N/A | N/A | N/A | N/A | N/A | N/A | N/A | 0.1 | N/A | 21 | 15 | N/A | 23 | N/A | N/A | 27 | N/A | 21 | N/A | 287 | 92 | N/A | N/A | Uniform fibers | Flat collector | N/A | N/A
https://doi.org/10.3390/polym15030731 | PVP | 0 | 1300 | 10% PVP in DMF (CsI:PbI2:DMF. 1:1:16.15 mol) | N/A | N/A | N/A | N/A | N/A | N/A | N/A | N/A | N/A | 0.3 | N/A | 21 | 15 | N/A | 20 | N/A | N/A | 27 | N/A | 21 | N/A | 360.7 | 85 | N/A | N/A | Uniform fibers | Flat collector | N/A | N/A
https://doi.org/10.3390/polym15030731 | PVP | 0 | 1300 | 10% PVP in DMF (CsI:PbI2:DMF. 1:1:16.15 mol) | N/A | N/A | N/A | N/A | N/A | N/A | N/A | N/A | N/A | 0.3 | N/A | 21 | 15 | N/A | 20 | N/A | N/A | 27 | N/A | 21 | N/A | 358 | 74 | N/A | N/A | Uniform fibers | Rolling drum | 250 | N/A
https://doi.org/10.3390/polym15030731 | PVP | 0 | 1300 | 10% PVP in DMF (CsI:PbI2:DMF. 1:1:16.15 mol) | N/A | N/A | N/A | N/A | N/A | N/A | N/A | N/A | N/A | 0.3 | N/A | 21 | 15 | N/A | 20 | N/A | N/A | 27 | N/A | 21 | N/A | 348 | 70 | N/A | N/A | Uniform fibers | Rolling drum | 500 | N/A
https://doi.org/10.3390/polym15030731 | PVP | 0 | 1300 | 10% PVP in DMF (CsI:PbI2:DMF. 1:1:16.15 mol) | N/A | N/A | N/A | N/A | N/A | N/A | N/A | N/A | N/A | 0.3 | N/A | 21 | 15 | N/A | 20 | N/A | N/A | 27 | N/A | 21 | N/A | 346 | 62 | N/A | N/A | Uniform fibers | Rolling drum | 750 | N/A
https://doi.org/10.2147/IJN.S167670 | PVP | 0 | N/A | Ethanol | N/A | N/A | N/A | N/A | N/A | N/A | N/A | N/A | N/A | 0.3 | N/A | 25 | 12 | N/A | 10 | N/A | N/A | N/A | N/A | N/A | N/A | 387-586 | N/A | N/A | N/A | N/A | N/A | N/A | N/A
https://doi.org/10.1016/j.ijpharm.2014.06.059 | PVP | 0 | 1300 | EtOH:MetOH | 1:1 | N/A | N/A | N/A | N/A | N/A | N/A | N/A | N/A | 3 | N/A | N/A | 20 | N/A | 15 | 2 | 5 | N/A | N/A | N/A | N/A | 1490 | 250 | N/A | N/A | Fibers | Flat collector | N/A | N/A
https://doi.org/10.1016/j.ijpharm.2014.06.059 | PVP | 0 | 1300 | EtOH:MetOH | 1:1 | N/A | N/A | N/A | N/A | N/A | N/A | N/A | N/A | 6 | N/A | N/A | 20 | N/A | 15 | 2 | 5 | N/A | N/A | N/A | N/A | 1850 | 450 | N/A | N/A | Fibers | Flat collector | N/A | N/A
https://doi.org/10.1016/j.ejpb.2017.01.022 | PVP | 0 | 44 | Acetone:DMA | 1:1 | N/A | N/A | N/A | N/A | N/A | N/A | N/A | N/A | 0.5 | N/A | 20 | 15 | N/A | 20 | N/A | 40 | N/A | N/A | N/A | N/A | 450 | 50 | N/A | N/A | Fibers | Drum collector | 6 | N/A
DOI: 10.1208/s12249-014-0209-5 | PVP | 0 | 360 | EtOH | N/A | N/A | N/A | N/A | N/A | N/A | N/A | N/A | N/A | 2 | N/A | 20 | 15 | N/A | 15 | N/A | 8 | N/A | N/A | N/A | N/A | 1200 | 340 | N/A | N/A | Fibers | Flat collector | N/A | N/A
https://doi.org/10.1016/j.molliq.2023.122819 | PVP | 0 | 360 | Water | N/A | N/A | N/A | N/A | N/A | N/A | N/A | 312.8 | 10.8 | 1.2 | N/A | 18 | 15 | N/A | 17.75 | 3.7 | 20 | 23 | 0.5 | 26 | N/A | 546 | 47 | N/A | N/A | Nanofibers | Flat collector | N/A | N/A
https://doi.org/10.1016/j.molliq.2023.122819 | PVP | 0 | 360 | Water | N/A | N/A | N/A | N/A | N/A | N/A | N/A | 1329.6 | 22.8 | 1.2 | N/A | 18 | 15 | N/A | 17.75 | 3.7 | 25 | 23 | 0.5 | 26 | N/A | 460 | 84 | N/A | N/A | Nanofibers | Flat collector | N/A | N/A
https://doi.org/10.1002/app.25003 | PVP / Au (10:1 M) | 1 | K90 for PVP | EtOH | N/A | N/A | N/A | N/A | N/A | N/A | N/A | N/A | N/A | 0.5 | N/A | 20 | 15 | N/A | 13 | N/A | 8wt% PVP | N/A | N/A | N/A | N/A | 250 | N/A | N/A | N/A | Nanofibers | Flat collector | N/A | N/A
https://doi.org/10.1002/app.25003 | PVP / Au (10:1 M) | 1 | K90 for PVP | EtOH | N/A | N/A | N/A | N/A | N/A | N/A | N/A | N/A | N/A | 0.5 | N/A | 20 | 15 | N/A | 13 | N/A | 6wt% PVP | N/A | N/A | N/A | N/A | 190 | N/A | N/A | N/A | Nanofibers | Flat collector | N/A | N/A
https://doi.org/10.1002/app.25003 | PVP / Au (10:1 M) | 1 | K90 for PVP | EtOH | N/A | N/A | N/A | N/A | N/A | N/A | N/A | N/A | N/A | 0.5 | N/A | 20 | 15 | N/A | 13 | N/A | 4wt% PVP | N/A | N/A | N/A | N/A | 140 | N/A | N/A | N/A | Nanofibers | Flat collector | N/A | N/A
https://doi.org/10.3390/polym9120643 | PVP /HPC 7:3 | 1 | PVP: 1500, HPC: 80 | Water | N/A | N/A | N/A | N/A | N/A | N/A | N/A | N/A | N/A | 0.3 | N/A | 16 | 15 | N/A | 25 | N/A | 15 | 25 | 1.5 | N/A | N/A | 419 | 116 | N/A | N/A | Beads | Flat collector | N/A | N/A
10.15171/apb.2018.003 | PVP + CS | 1 | N/A | Acetic acid | N/A | N/A | N/A | N/A | N/A | N/A | N/A | 1850 | N/A | 0.7 | N/A | 22 | 8 | N/A | 22 | N/A | 12% PVP, 6% CS | 40 | N/A | N/A | N/A | 120 | 30 | N/A | N/A | Nanofibers | Rolling drum | N/A | N/A
https://doi.org/10.1155/2020/4090747 | PVP | 0 | N/A | EtOH | N/A | N/A | N/A | N/A | N/A | N/A | N/A | N/A | N/A | 0.6 | N/A | N/A | 10 | N/A | 10 | N/A | 8 | N/A | N/A | N/A | N/A | 662 | 139 | N/A | N/A | N/A | N/A | 500 | N/A
https://doi.org/10.1155/2020/4090747 | PVP | 0 | N/A | EtOH | N/A | N/A | N/A | N/A | N/A | N/A | N/A | N/A | N/A | 0.8 | N/A | N/A | 13 | N/A | 10 | N/A | 8 | N/A | N/A | N/A | N/A | 933 | 147 | N/A | N/A | N/A | N/A | 1000 | N/A
https://doi.org/10.1155/2020/4090747 | PVP | 0 | N/A | EtOH | N/A | N/A | N/A | N/A | N/A | N/A | N/A | N/A | N/A | 1 | N/A | N/A | 15 | N/A | 10 | N/A | 8 | N/A | N/A | N/A | N/A | 744 | 131 | N/A | N/A | N/A | N/A | 1500 | N/A
https://doi.org/10.1155/2020/4090747 | PVP | 0 | N/A | EtOH | N/A | N/A | N/A | N/A | N/A | N/A | N/A | N/A | N/A | 1 | N/A | N/A | 13 | N/A | 10 | N/A | 10 | N/A | N/A | N/A | N/A | 1252 | 191 | N/A | N/A | N/A | N/A | 500 | N/A
https://doi.org/10.1155/2020/4090747 | PVP | 0 | N/A | EtOH | N/A | N/A | N/A | N/A | N/A | N/A | N/A | N/A | N/A | 0.6 | N/A | N/A | 15 | N/A | 10 | N/A | 10 | N/A | N/A | N/A | N/A | 1243 | 227 | N/A | N/A | N/A | N/A | 1000 | N/A
https://doi.org/10.1155/2020/4090747 | PVP | 0 | N/A | EtOH | N/A | N/A | N/A | N/A | N/A | N/A | N/A | N/A | N/A | 0.8 | N/A | N/A | 10 | N/A | 10 | N/A | 10 | N/A | N/A | N/A | N/A | 1527 | 358 | N/A | N/A | N/A | N/A | 1500 | N/A
https://doi.org/10.1155/2020/4090747 | PVP | 0 | N/A | EtOH | N/A | N/A | N/A | N/A | N/A | N/A | N/A | N/A | N/A | 0.8 | N/A | N/A | 15 | N/A | 10 | N/A | 12 | N/A | N/A | N/A | N/A | 1865 | 330 | N/A | N/A | N/A | N/A | 500 | N/A
https://doi.org/10.1155/2020/4090747 | PVP | 0 | N/A | EtOH | N/A | N/A | N/A | N/A | N/A | N/A | N/A | N/A | N/A | 1 | N/A | N/A | 10 | N/A | 10 | N/A | 12 | N/A | N/A | N/A | N/A | 2540 | 348 | N/A | N/A | N/A | N/A | 1000 | N/A
https://doi.org/10.1155/2020/4090747 | PVP | 0 | N/A | EtOH | N/A | N/A | N/A | N/A | N/A | N/A | N/A | N/A | N/A | 0.6 | N/A | N/A | 13 | N/A | 10 | N/A | 12 | N/A | N/A | N/A | N/A | 1507 | 392 | N/A | N/A | N/A | N/A | 1500 | N/A
https://doi.org/10.1155/2020/4090747 | PVP | 0 | N/A | EtOH | N/A | N/A | N/A | N/A | N/A | N/A | N/A | N/A | N/A | 0.6 | N/A | N/A | 10 | N/A | 13 | N/A | 8 | N/A | N/A | N/A | N/A | 605 | 102 | N/A | N/A | N/A | N/A | 500 | N/A
https://doi.org/10.1155/2020/4090747 | PVP | 0 | N/A | EtOH | N/A | N/A | N/A | N/A | N/A | N/A | N/A | N/A | N/A | 0.8 | N/A | N/A | 13 | N/A | 13 | N/A | 8 | N/A | N/A | N/A | N/A | 819 | 115 | N/A | N/A | N/A | N/A | 1000 | N/A
https://doi.org/10.1155/2020/4090747 | PVP | 0 | N/A | EtOH | N/A | N/A | N/A | N/A | N/A | N/A | N/A | N/A | N/A | 1 | N/A | N/A | 15 | N/A | 13 | N/A | 8 | N/A | N/A | N/A | N/A | 570 | 392 | N/A | N/A | N/A | N/A | 1500 | N/A
https://doi.org/10.1155/2020/4090747 | PVP | 0 | N/A | EtOH | N/A | N/A | N/A | N/A | N/A | N/A | N/A | N/A | N/A | 1 | N/A | N/A | 13 | N/A | 13 | N/A | 10 | N/A | N/A | N/A | N/A | 1091 | 607 | N/A | N/A | N/A | N/A | 500 | N/A
https://doi.org/10.1155/2020/4090747 | PVP | 0 | N/A | EtOH | N/A | N/A | N/A | N/A | N/A | N/A | N/A | N/A | N/A | 0.6 | N/A | N/A | 15 | N/A | 13 | N/A | 10 | N/A | N/A | N/A | N/A | 1048 | 0.399 | N/A | N/A | N/A | N/A | 1000 | N/A
https://doi.org/10.1155/2020/4090747 | PVP | 0 | N/A | EtOH | N/A | N/A | N/A | N/A | N/A | N/A | N/A | N/A | N/A | 0.8 | N/A | N/A | 15 | N/A | 13 | N/A | 10 | N/A | N/A | N/A | N/A | 879 | 611 | N/A | N/A | N/A | N/A | 1500 | N/A
https://doi.org/10.1155/2020/4090747 | PVP | 0 | N/A | EtOH | N/A | N/A | N/A | N/A | N/A | N/A | N/A | N/A | N/A | 0.8 | N/A | N/A | 15 | N/A | 13 | N/A | 12 | N/A | N/A | N/A | N/A | 2075 | 380 | N/A | N/A | N/A | N/A | 500 | N/A
https://doi.org/10.1155/2020/4090747 | PVP | 0 | N/A | EtOH | N/A | N/A | N/A | N/A | N/A | N/A | N/A | N/A | N/A | 1 | N/A | N/A | 10 | N/A | 13 | N/A | 12 | N/A | N/A | N/A | N/A | 1299 | 754 | N/A | N/A | N/A | N/A | 1000 | N/A
https://doi.org/10.1155/2020/4090747 | PVP | 0 | N/A | EtOH | N/A | N/A | N/A | N/A | N/A | N/A | N/A | N/A | N/A | 0.6 | N/A | N/A | 13 | N/A | 13 | N/A | 12 | N/A | N/A | N/A | N/A | 1120 | 672 | N/A | N/A | N/A | N/A | 1500 | N/A
https://doi.org/10.1155/2020/4090747 | PVP | 0 | N/A | EtOH | N/A | N/A | N/A | N/A | N/A | N/A | N/A | N/A | N/A | 0.6 | N/A | N/A | 10 | N/A | 15 | N/A | 8 | N/A | N/A | N/A | N/A | 536 | 149 | N/A | N/A | N/A | N/A | 500 | N/A
https://doi.org/10.1155/2020/4090747 | PVP | 0 | N/A | EtOH | N/A | N/A | N/A | N/A | N/A | N/A | N/A | N/A | N/A | 0.8 | N/A | N/A | 13 | N/A | 15 | N/A | 8 | N/A | N/A | N/A | N/A | 598 | 105 | N/A | N/A | N/A | N/A | 1000 | N/A
https://doi.org/10.1155/2020/4090747 | PVP | 0 | N/A | EtOH | N/A | N/A | N/A | N/A | N/A | N/A | N/A | N/A | N/A | 1 | N/A | N/A | 15 | N/A | 15 | N/A | 8 | N/A | N/A | N/A | N/A | 921 | 207 | N/A | N/A | N/A | N/A | 1500 | N/A
https://doi.org/10.1155/2020/4090747 | PVP | 0 | N/A | EtOH | N/A | N/A | N/A | N/A | N/A | N/A | N/A | N/A | N/A | 1 | N/A | N/A | 13 | N/A | 15 | N/A | 10 | N/A | N/A | N/A | N/A | 668 | 431 | N/A | N/A | N/A | N/A | 500 | N/A
https://doi.org/10.1155/2020/4090747 | PVP | 0 | N/A | EtOH | N/A | N/A | N/A | N/A | N/A | N/A | N/A | N/A | N/A | 0.6 | N/A | N/A | 15 | N/A | 15 | N/A | 10 | N/A | N/A | N/A | N/A | 1074 | 157 | N/A | N/A | N/A | N/A | 1000 | N/A
https://doi.org/10.1155/2020/4090747 | PVP | 0 | N/A | EtOH | N/A | N/A | N/A | N/A | N/A | N/A | N/A | N/A | N/A | 0.8 | N/A | N/A | 10 | N/A | 15 | N/A | 10 | N/A | N/A | N/A | N/A | 926 | 335 | N/A | N/A | N/A | N/A | 1500 | N/A
https://doi.org/10.1155/2020/4090747 | PVP | 0 | N/A | EtOH | N/A | N/A | N/A | N/A | N/A | N/A | N/A | N/A | N/A | 0.8 | N/A | N/A | 15 | N/A | 15 | N/A | 12 | N/A | N/A | N/A | N/A | 1465 | 470 | N/A | N/A | N/A | N/A | 500 | N/A
https://doi.org/10.1155/2020/4090747 | PVP | 0 | N/A | EtOH | N/A | N/A | N/A | N/A | N/A | N/A | N/A | N/A | N/A | 1 | N/A | N/A | 10 | N/A | 15 | N/A | 12 | N/A | N/A | N/A | N/A | 1486 | 660 | N/A | N/A | N/A | N/A | 1000 | N/A
https://doi.org/10.1155/2020/4090747 | PVP | 0 | N/A | EtOH | N/A | N/A | N/A | N/A | N/A | N/A | N/A | N/A | N/A | 0.6 | N/A | N/A | 13 | N/A | 15 | N/A | 12 | N/A | N/A | N/A | N/A | 1559 | 540 | N/A | N/A | N/A | N/A | 1500 | N/A
https://link.springer.com/article/10.1007/s10853-008-3010-6 | PVP | 0 | 360 | EtOH | N/A | N/A | N/A | N/A | N/A | N/A | N/A | N/A | N/A | 3 | N/A | N/A | 12 | N/A | 10 | N/A | 7 | 9.85 | 0.2 | 20 | 1 | 400 | N/A | N/A | N/A | N/A | Flat collector | N/A | N/A
https://link.springer.com/article/10.1007/s10853-008-3010-6 | PVP | 0 | 360 | EtOH | N/A | N/A | N/A | N/A | N/A | N/A | N/A | N/A | N/A | 3 | N/A | N/A | 12 | N/A | 10 | N/A | 7 | 19.85 | 0.2 | 20 | 1 | 720 | N/A | N/A | N/A | N/A | Flat collector | N/A | N/A
https://link.springer.com/article/10.1007/s10853-008-3010-6 | PVP | 0 | 360 | EtOH | N/A | N/A | N/A | N/A | N/A | N/A | N/A | N/A | N/A | 3 | N/A | N/A | 12 | N/A | 10 | N/A | 7 | 19.85 | 0.2 | 30 | 1 | 700 | N/A | N/A | N/A | N/A | Flat collector | N/A | N/A
https://link.springer.com/article/10.1007/s10853-008-3010-6 | PVP | 0 | 360 | EtOH | N/A | N/A | N/A | N/A | N/A | N/A | N/A | N/A | N/A | 3 | N/A | N/A | 12 | N/A | 10 | N/A | 7 | 19.85 | 0.2 | 45 | 1 | 600 | N/A | N/A | N/A | N/A | Flat collector | N/A | N/A
https://link.springer.com/article/10.1007/s10853-008-3010-6 | PVP | 0 | 360 | EtOH | N/A | N/A | N/A | N/A | N/A | N/A | N/A | N/A | N/A | 3 | N/A | N/A | 12 | N/A | 10 | N/A | 7 | 29.85 | 0.2 | 20 | 1 | 690 | N/A | N/A | N/A | N/A | Flat collector | N/A | N/A
https://link.springer.com/article/10.1007/s10853-008-3010-6 | PVP | 0 | 360 | EtOH | N/A | N/A | N/A | N/A | N/A | N/A | N/A | N/A | N/A | 3 | N/A | N/A | 12 | N/A | 10 | N/A | 7 | 29.85 | 0.2 | 30 | 1 | 670 | N/A | N/A | N/A | N/A | Flat collector | N/A | N/A
https://link.springer.com/article/10.1007/s10853-008-3010-6 | PVP | 0 | 360 | EtOH | N/A | N/A | N/A | N/A | N/A | N/A | N/A | N/A | N/A | 3 | N/A | N/A | 12 | N/A | 10 | N/A | 7 | 29.85 | 0.2 | 45 | 1 | 580 | N/A | N/A | N/A | N/A | Flat collector | N/A | N/A
https://link.springer.com/article/10.1007/s10853-008-3010-6 | PVP | 0 | 360 | EtOH | N/A | N/A | N/A | N/A | N/A | N/A | N/A | N/A | N/A | 3 | N/A | N/A | 18 | N/A | 15 | N/A | 7 | 9.85 | 0.2 | 20 | 1 | 380 | N/A | N/A | N/A | N/A | Flat collector | N/A | N/A
https://link.springer.com/article/10.1007/s10853-008-3010-6 | PVP | 0 | 360 | EtOH | N/A | N/A | N/A | N/A | N/A | N/A | N/A | N/A | N/A | 3 | N/A | N/A | 18 | N/A | 15 | N/A | 7 | 9.85 | 0.2 | 30 | 1 | 380 | N/A | N/A | N/A | N/A | Flat collector | N/A | N/A
https://link.springer.com/article/10.1007/s10853-008-3010-6 | PVP | 0 | 360 | EtOH | N/A | N/A | N/A | N/A | N/A | N/A | N/A | N/A | N/A | 3 | N/A | N/A | 18 | N/A | 15 | N/A | 7 | 19.85 | 0.2 | 20 | 1 | 710 | N/A | N/A | N/A | N/A | Flat collector | N/A | N/A
https://link.springer.com/article/10.1007/s10853-008-3010-6 | PVP | 0 | 360 | EtOH | N/A | N/A | N/A | N/A | N/A | N/A | N/A | N/A | N/A | 3 | N/A | N/A | 18 | N/A | 15 | N/A | 7 | 19.85 | 0.2 | 30 | 1 | 670 | N/A | N/A | N/A | N/A | Flat collector | N/A | N/A
https://link.springer.com/article/10.1007/s10853-008-3010-6 | PVP | 0 | 360 | EtOH | N/A | N/A | N/A | N/A | N/A | N/A | N/A | N/A | N/A | 3 | N/A | N/A | 18 | N/A | 15 | N/A | 7 | 19.85 | 0.2 | 45 | 1 | 600 | N/A | N/A | N/A | N/A | Flat collector | N/A | N/A
https://link.springer.com/article/10.1007/s10853-008-3010-6 | PVP | 0 | 360 | EtOH | N/A | N/A | N/A | N/A | N/A | N/A | N/A | N/A | N/A | 3 | N/A | N/A | 18 | N/A | 15 | N/A | 7 | 29.85 | 0.2 | 20 | 1 | 680 | N/A | N/A | N/A | N/A | Flat collector | N/A | N/A
https://link.springer.com/article/10.1007/s10853-008-3010-6 | PVP | 0 | 360 | EtOH | N/A | N/A | N/A | N/A | N/A | N/A | N/A | N/A | N/A | 3 | N/A | N/A | 18 | N/A | 15 | N/A | 7 | 29.85 | 0.2 | 30 | 1 | 600 | N/A | N/A | N/A | N/A | Flat collector | N/A | N/A
https://link.springer.com/article/10.1007/s10853-008-3010-6 | PVP | 0 | 360 | EtOH | N/A | N/A | N/A | N/A | N/A | N/A | N/A | N/A | N/A | 3 | N/A | N/A | 18 | N/A | 15 | N/A | 7 | 29.85 | 0.2 | 45 | 1 | 530 | N/A | N/A | N/A | N/A | Flat collector | N/A | N/A
https://link.springer.com/article/10.1007/s10853-008-3010-6 | PVP | 0 | 360 | EtOH | N/A | N/A | N/A | N/A | N/A | N/A | N/A | N/A | N/A | 3 | N/A | N/A | 12 | N/A | 10 | N/A | 10 | 9.85 | 0.2 | 20 | 1 | 920 | N/A | N/A | N/A | Uniform fibers | Flat collector | N/A | N/A
https://link.springer.com/article/10.1007/s10853-008-3010-6 | PVP | 0 | 360 | EtOH | N/A | N/A | N/A | N/A | N/A | N/A | N/A | N/A | N/A | 3 | N/A | N/A | 12 | N/A | 10 | N/A | 10 | 9.85 | 0.2 | 30 | 1 | 870 | N/A | N/A | N/A | Uniform fibers | Flat collector | N/A | N/A
https://link.springer.com/article/10.1007/s10853-008-3010-6 | PVP | 0 | 360 | EtOH | N/A | N/A | N/A | N/A | N/A | N/A | N/A | N/A | N/A | 3 | N/A | N/A | 12 | N/A | 10 | N/A | 10 | 9.85 | 0.2 | 45 | 1 | 700 | N/A | N/A | N/A | Uniform fibers | Flat collector | N/A | N/A
https://link.springer.com/article/10.1007/s10853-008-3010-6 | PVP | 0 | 360 | EtOH | N/A | N/A | N/A | N/A | N/A | N/A | N/A | N/A | N/A | 3 | N/A | N/A | 12 | N/A | 10 | N/A | 10 | 19.85 | 0.2 | 20 | 1 | 1270 | N/A | N/A | N/A | Uniform fibers | Flat collector | N/A | N/A
https://link.springer.com/article/10.1007/s10853-008-3010-6 | PVP | 0 | 360 | EtOH | N/A | N/A | N/A | N/A | N/A | N/A | N/A | N/A | N/A | 3 | N/A | N/A | 12 | N/A | 10 | N/A | 10 | 19.85 | 0.2 | 30 | 1 | 1080 | N/A | N/A | N/A | Uniform fibers | Flat collector | N/A | N/A
https://link.springer.com/article/10.1007/s10853-008-3010-6 | PVP | 0 | 360 | EtOH | N/A | N/A | N/A | N/A | N/A | N/A | N/A | N/A | N/A | 3 | N/A | N/A | 12 | N/A | 10 | N/A | 10 | 19.85 | 0.2 | 45 | 1 | 990 | N/A | N/A | N/A | Uniform fibers | Flat collector | N/A | N/A
https://link.springer.com/article/10.1007/s10853-008-3010-6 | PVP | 0 | 360 | EtOH | N/A | N/A | N/A | N/A | N/A | N/A | N/A | N/A | N/A | 3 | N/A | N/A | 12 | N/A | 10 | N/A | 10 | 29.85 | 0.2 | 20 | 1 | 1090 | N/A | N/A | N/A | Uniform fibers | Flat collector | N/A | N/A
https://link.springer.com/article/10.1007/s10853-008-3010-6 | PVP | 0 | 360 | EtOH | N/A | N/A | N/A | N/A | N/A | N/A | N/A | N/A | N/A | 3 | N/A | N/A | 12 | N/A | 10 | N/A | 10 | 29.85 | 0.2 | 30 | 1 | 970 | N/A | N/A | N/A | Uniform fibers | Flat collector | N/A | N/A
https://link.springer.com/article/10.1007/s10853-008-3010-6 | PVP | 0 | 360 | EtOH | N/A | N/A | N/A | N/A | N/A | N/A | N/A | N/A | N/A | 3 | N/A | N/A | 12 | N/A | 10 | N/A | 10 | 29.85 | 0.2 | 45 | 1 | 880 | N/A | N/A | N/A | Uniform fibers | Flat collector | N/A | N/A
https://link.springer.com/article/10.1007/s10853-008-3010-6 | PVP | 0 | 360 | EtOH | N/A | N/A | N/A | N/A | N/A | N/A | N/A | N/A | N/A | 3 | N/A | N/A | 18 | N/A | 15 | N/A | 10 | 9.85 | 0.2 | 20 | 1 | 890 | N/A | N/A | N/A | N/A | Flat collector | N/A | N/A
https://link.springer.com/article/10.1007/s10853-008-3010-6 | PVP | 0 | 360 | EtOH | N/A | N/A | N/A | N/A | N/A | N/A | N/A | N/A | N/A | 3 | N/A | N/A | 18 | N/A | 15 | N/A | 10 | 9.85 | 0.2 | 30 | 1 | 790 | N/A | N/A | N/A | N/A | Flat collector | N/A | N/A
https://link.springer.com/article/10.1007/s10853-008-3010-6 | PVP | 0 | 360 | EtOH | N/A | N/A | N/A | N/A | N/A | N/A | N/A | N/A | N/A | 3 | N/A | N/A | 18 | N/A | 15 | N/A | 10 | 9.85 | 0.2 | 45 | 1 | 660 | N/A | N/A | N/A | N/A | Flat collector | N/A | N/A
https://link.springer.com/article/10.1007/s10853-008-3010-6 | PVP | 0 | 360 | EtOH | N/A | N/A | N/A | N/A | N/A | N/A | N/A | N/A | N/A | 3 | N/A | N/A | 18 | N/A | 15 | N/A | 10 | 19.85 | 0.2 | 20 | 1 | 1090 | N/A | N/A | N/A | N/A | Flat collector | N/A | N/A
https://link.springer.com/article/10.1007/s10853-008-3010-6 | PVP | 0 | 360 | EtOH | N/A | N/A | N/A | N/A | N/A | N/A | N/A | N/A | N/A | 3 | N/A | N/A | 18 | N/A | 15 | N/A | 10 | 19.85 | 0.2 | 30 | 1 | 910 | N/A | N/A | N/A | N/A | Flat collector | N/A | N/A
https://link.springer.com/article/10.1007/s10853-008-3010-6 | PVP | 0 | 360 | EtOH | N/A | N/A | N/A | N/A | N/A | N/A | N/A | N/A | N/A | 3 | N/A | N/A | 18 | N/A | 15 | N/A | 10 | 19.85 | 0.2 | 45 | 1 | 900 | N/A | N/A | N/A | N/A | Flat collector | N/A | N/A
https://link.springer.com/article/10.1007/s10853-008-3010-6 | PVP | 0 | 360 | EtOH | N/A | N/A | N/A | N/A | N/A | N/A | N/A | N/A | N/A | 3 | N/A | N/A | 18 | N/A | 15 | N/A | 10 | 29.85 | 0.2 | 20 | 1 | 1070 | N/A | N/A | N/A | N/A | Flat collector | N/A | N/A
https://link.springer.com/article/10.1007/s10853-008-3010-6 | PVP | 0 | 360 | EtOH | N/A | N/A | N/A | N/A | N/A | N/A | N/A | N/A | N/A | 3 | N/A | N/A | 18 | N/A | 15 | N/A | 10 | 29.85 | 0.2 | 30 | 1 | 900 | N/A | N/A | N/A | N/A | Flat collector | N/A | N/A
https://link.springer.com/article/10.1007/s10853-008-3010-6 | PVP | 0 | 360 | EtOH | N/A | N/A | N/A | N/A | N/A | N/A | N/A | N/A | N/A | 3 | N/A | N/A | 18 | N/A | 15 | N/A | 10 | 29.85 | 0.2 | 45 | 1 | 830 | N/A | N/A | N/A | N/A | Flat collector | N/A | N/A
https://doi.org/10.3390/ma12010108 | PVP/graphene | 1 | PVP: 1300 | EtOH | N/A | N/A | N/A | N/A | N/A | N/A | N/A | N/A | N/A | 12 | N/A | N/A | 39 | N/A | 21 | N/A | 15 | 23.5 | 1.5 | 45 | 10 | 2750 | 1767.767 | N/A | N/A | Fibers | Flat collector | N/A | N/A
https://doi.org/10.3390/polym9120643 | PVP/HPC 4:6 | 1 | PVP: 1500, HPC: 80 | Water | N/A | N/A | N/A | N/A | N/A | N/A | N/A | N/A | N/A | 0.3 | N/A | 16 | 15 | N/A | 25 | N/A | 15 | 25 | 1.5 | N/A | N/A | 443 | 158 | N/A | N/A | Fibers | Flat collector | N/A | N/A
https://doi.org/10.3390/polym9120643 | PVP/HPC 5:5 | 1 | PVP: 1500, HPC: 80 | Water | N/A | N/A | N/A | N/A | N/A | N/A | N/A | N/A | N/A | 0.3 | N/A | 16 | 15 | N/A | 25 | N/A | 15 | 25 | 1.5 | N/A | N/A | 618 | 193 | N/A | N/A | Fibers | Flat collector | N/A | N/A
https://doi.org/10.3109/10837450.2013.788659 | PVP/HPβCD | 1 | PVP: 1300 | EtOH:water | 7:3 | N/A | N/A | N/A | N/A | N/A | N/A | N/A | N/A | 0.3 | N/A | 20 | 15 | N/A | 15 | N/A | 8 | 23.5 | 1.5 | N/A | N/A | 217 | 86 | N/A | N/A | Fibers | Flat collector | N/A | N/A
DOI 10.1007/s11095-013-1291-1 | PVP/HPβCD | 1 | PVP: 1300 | EtOH:water:benzylOH | 7:2:1 | N/A | N/A | N/A | N/A | N/A | N/A | N/A | N/A | 0.3 | N/A | 19 | 15 | N/A | 15 | N/A | 8 | 23.5 | 1.5 | N/A | N/A | 656 | 20 | N/A | N/A | Fibers | Flat collector | N/A | N/A
http://dx.doi.org/10.1016/j.jare.2016.03.009 | PVP/IBS | 1 | N/A | MetOH:DMAc | 3:1 | N/A | N/A | N/A | N/A | N/A | N/A | N/A | N/A | 0.5 | N/A | 18 | 15 | N/A | 12 | N/A | 15 | N/A | N/A | N/A | N/A | 70 | N/A | N/A | N/A | N/A | Flat collector | N/A | N/A
https://doi.org/10.1111/ijac.12883 | PVP/KNN (1:1) | 1 | 1300 | Methanol (for PVP), methanol and ACAC (for KNN) | N/A | N/A | N/A | N/A | N/A | N/A | N/A | 221 | N/A | 0.5 | N/A | 21 | 10 | N/A | 15 | N/A | N/A | N/A | N/A | N/A | N/A | 472 | 124 | N/A | N/A | Fibers | Rotating drum | 3 | N/A
https://doi.org/10.1111/ijac.12883 | PVP/KNN (3:2) | 1 | 1300 | Methanol (for PVP), methanol and ACAC (for KNN) | N/A | N/A | N/A | N/A | N/A | N/A | N/A | 120 | N/A | 0.5 | N/A | 21 | 10 | N/A | 15 | N/A | N/A | N/A | N/A | N/A | N/A | 398 | 182 | N/A | N/A | Fibers | Rotating drum | 3 | N/A
https://doi.org/10.1016/j.colsurfb.2016.03.027 | PVP/PVA/HA | 1 | PVP: 40, PVA: 125, HA - | DMSO | N/A | N/A | N/A | N/A | N/A | N/A | N/A | N/A | N/A | 1.5 | N/A | 22 | 15 | N/A | 25 | N/A | PVP:PVA 20:80 | 23.5 | 1.5 | N/A | N/A | 460 | 130 | N/A | N/A | Fibers | Flat collector | N/A | N/A
https://doi.org/10.1016/j.molliq.2023.122819 | PVP+ PpL | 1 | 360 | Water | N/A | N/A | N/A | N/A | N/A | N/A | N/A | 312.8 | 10.8 | 1.2 | N/A | 18 | 15 | N/A | 17.75 | 3.7 | 20 | 23 | 0.5 | 26 | N/A | 287 | 73 | N/A | N/A | Nanofibers | Flat collector | N/A | N/A
https://doi.org/10.1002/app.29808 | Silk | 0 | N/A | Formic Acid | N/A | N/A | N/A | N/A | N/A | N/A | N/A | N/A | N/A | 1.2 | N/A | 22 | 10 | N/A | 15 | N/A | 12 | 25 | N/A | N/A | N/A | 165 | N/A | N/A | N/A | Circular | Flat | N/A | N/A
https://doi.org/10.1002/app.29808 | Silk | 0 | N/A | N/A | N/A | N/A | N/A | N/A | N/A | N/A | N/A | N/A | N/A | 1.2 | N/A | 22 | 10 | N/A | 15 | N/A | 12 | 50 | N/A | N/A | N/A | 173 | N/A | N/A | N/A | Flat fiber | Flat | N/A | N/A
https://doi.org/10.1002/app.29808 | Silk | 0 | N/A | N/A | N/A | N/A | N/A | N/A | N/A | N/A | N/A | N/A | N/A | 1.2 | N/A | 22 | 10 | N/A | 15 | N/A | 12 | 75 | N/A | N/A | N/A | 1833 | N/A | N/A | N/A | Flat fiber | Flat | N/A | N/A
https://doi.org/10.1002/app.29808 | Silk | 0 | N/A | N/A | N/A | N/A | N/A | N/A | N/A | N/A | N/A | N/A | N/A | 1.2 | N/A | 22 | 10 | N/A | 20 | N/A | 8 | 25 | N/A | N/A | N/A | 72 | N/A | N/A | N/A | N/A | N/A | N/A | N/A
https://doi.org/10.1002/app.29808 | Silk | 0 | N/A | N/A | N/A | N/A | N/A | N/A | N/A | N/A | N/A | N/A | N/A | 1.2 | N/A | 22 | 10 | N/A | 15 | N/A | 10 | 25 | N/A | N/A | N/A | 85 | N/A | N/A | N/A | N/A | N/A | N/A | N/A
https://doi.org/10.1002/app.29808 | Silk | 0 | N/A | N/A | N/A | N/A | N/A | N/A | N/A | N/A | N/A | N/A | N/A | 1.2 | N/A | 22 | 10 | N/A | 15 | N/A | 12 | 25 | N/A | N/A | N/A | 165 | N/A | N/A | N/A | N/A | N/A | N/A | N/A
https://doi.org/10.1002/app.29808 | Silk | 0 | N/A | N/A | N/A | N/A | N/A | N/A | N/A | N/A | N/A | N/A | N/A | 1.2 | N/A | 22 | 10 | N/A | 15 | N/A | 14 | 25 | N/A | N/A | N/A | 206 | N/A | N/A | N/A | N/A | N/A | N/A | N/A
https://doi.org/10.1002/app.29808 | Silk | 0 | N/A | N/A | N/A | N/A | N/A | N/A | N/A | N/A | N/A | N/A | N/A | 1.2 | N/A | 22 | 10 | N/A | 15 | N/A | 1 | 50 | N/A | N/A | N/A | 93 | N/A | N/A | N/A | N/A | N/A | N/A | N/A
https://doi.org/10.1002/app.29808 | Silk | 0 | N/A | N/A | N/A | N/A | N/A | N/A | N/A | N/A | N/A | N/A | N/A | 1.2 | N/A | 22 | 10 | N/A | 15 | N/A | 12 | 50 | N/A | N/A | N/A | 173 | N/A | N/A | N/A | N/A | N/A | N/A | N/A
https://doi.org/10.1002/app.29808 | Silk | 0 | N/A | N/A | N/A | N/A | N/A | N/A | N/A | N/A | N/A | N/A | N/A | 1.2 | N/A | 22 | 10 | N/A | 15 | N/A | 14 | 50 | N/A | N/A | N/A | 373 | N/A | N/A | N/A | N/A | N/A | N/A | N/A
https://doi.org/10.1002/app.29808 | Silk | 0 | N/A | N/A | N/A | N/A | N/A | N/A | N/A | N/A | N/A | N/A | N/A | 1.2 | N/A | 22 | 10 | N/A | 15 | N/A | 1 | 75 | N/A | N/A | N/A | 450 | N/A | N/A | N/A | N/A | N/A | N/A | N/A
https://doi.org/10.1002/app.29808 | Silk | 0 | N/A | N/A | N/A | N/A | N/A | N/A | N/A | N/A | N/A | N/A | N/A | 1.2 | N/A | 22 | 10 | N/A | 15 | N/A | 12 | 75 | N/A | N/A | N/A | 1374 | N/A | N/A | N/A | N/A | N/A | N/A | N/A
https://doi.org/10.1002/app.29808 | Silk | 0 | N/A | N/A | N/A | N/A | N/A | N/A | N/A | N/A | N/A | N/A | N/A | 1.2 | N/A | 22 | 10 | N/A | 15 | N/A | 14 | 75 | N/A | N/A | N/A | 1464 | N/A | N/A | N/A | N/A | N/A | N/A | N/A
https://doi.org/10.1002/app.29808 | Silk | 0 | N/A | N/A | N/A | N/A | N/A | N/A | N/A | N/A | N/A | N/A | N/A | 1.2 | N/A | 22 | 10 | N/A | 10 | N/A | 14 | 50 | N/A | N/A | N/A | 880 | N/A | N/A | N/A | N/A | N/A | N/A | N/A
https://doi.org/10.1002/app.29808 | Silk | 0 | N/A | N/A | N/A | N/A | N/A | N/A | N/A | N/A | N/A | N/A | N/A | 1.2 | N/A | 22 | 10 | N/A | 15 | N/A | 14 | 50 | N/A | N/A | N/A | 373 | N/A | N/A | N/A | N/A | N/A | N/A | N/A
https://doi.org/10.1002/app.29808 | Silk | 0 | N/A | N/A | N/A | N/A | N/A | N/A | N/A | N/A | N/A | N/A | N/A | 1.2 | N/A | 22 | 10 | N/A | 15 | N/A | 14 | 50 | N/A | N/A | N/A | 264 | N/A | N/A | N/A | N/A | N/A | N/A | N/A
https://doi.org/10.1016/j.bioactmat.2020.01.010 | Silk fibroin | 0 | N/A | Water | N/A | N/A | N/A | N/A | N/A | N/A | N/A | N/A | N/A | 1 | 0.1 | N/A | N/A | N/A | 20 | N/A | 45 | 25 | N/A | 25 | N/A | 1000 | 200 | N/A | N/A | Fibers | Flat collector | N/A | N/A
https://doi.org/10.1016/j.bioactmat.2020.01.010 | Silk fibroin | 0 | N/A | Water | N/A | N/A | N/A | N/A | N/A | N/A | N/A | N/A | N/A | 1 | 0.1 | N/A | N/A | N/A | 21 | N/A | 45 | 25 | N/A | 30 | N/A | 900 | 200 | N/A | N/A | Fibers | Flat collector | N/A | N/A
https://doi.org/10.1016/j.bioactmat.2020.01.010 | Silk fibroin | 0 | N/A | Water | N/A | N/A | N/A | N/A | N/A | N/A | N/A | N/A | N/A | 1 | 0.1 | N/A | N/A | N/A | 18 | N/A | 45 | 30 | N/A | 25 | N/A | 950 | 200 | N/A | N/A | Fibers | Flat collector | N/A | N/A
https://doi.org/10.1016/j.bioactmat.2020.01.010 | Silk fibroin | 0 | N/A | Water | N/A | N/A | N/A | N/A | N/A | N/A | N/A | N/A | N/A | 1 | 0.1 | N/A | N/A | N/A | 18 | N/A | 45 | 30 | N/A | 30 | N/A | 1100 | 200 | N/A | N/A | Fibers | Flat collector | N/A | N/A
https://doi.org/10.1016/j.bioactmat.2020.01.010 | Silk fibroin | 0 | N/A | Water | N/A | N/A | N/A | N/A | N/A | N/A | N/A | N/A | N/A | 1 | 0.1 | N/A | N/A | N/A | 18 | N/A | 45 | 35 | N/A | 25 | N/A | 700 | 300 | N/A | N/A | Fibers | Flat collector | N/A | N/A
https://doi.org/10.1016/j.bioactmat.2020.01.010 | Silk fibroin | 0 | N/A | Water | N/A | N/A | N/A | N/A | N/A | N/A | N/A | N/A | N/A | 1 | 0.1 | N/A | N/A | N/A | 24 | N/A | 45 | 35 | N/A | 30 | N/A | 900 | 600 | N/A | N/A | Fibers | Flat collector | N/A | N/A
https://doi.org/10.1002/app.40966 | SiO2/PVP | 1 | N/A | N/A | N/A | N/A | N/A | N/A | N/A | N/A | N/A | N/A | N/A | 1.8 | N/A | N/A | 10 | N/A | 10 | N/A | 20 | 23.5 | 1.5 | N/A | N/A | 390 | 100 | N/A | N/A | N/A | N/A | N/A | N/A
https://doi.org/10.1002/app.40966 | SiO2/PVP | 1 | N/A | N/A | N/A | N/A | N/A | N/A | N/A | N/A | N/A | N/A | N/A | 1.8 | N/A | N/A | 10 | N/A | 10 | N/A | 25 | 23.5 | 1.5 | N/A | N/A | 450 | 50 | N/A | N/A | N/A | N/A | N/A | N/A
https://doi.org/10.1002/app.40966 | SiO2/PVP | 1 | N/A | N/A | N/A | N/A | N/A | N/A | N/A | N/A | N/A | N/A | N/A | 1.8 | N/A | N/A | 10 | N/A | 10 | N/A | 30 | 23.5 | 1.5 | N/A | N/A | 530 | 100 | N/A | N/A | N/A | N/A | N/A | N/A
https://doi.org/10.1080/00405000.2020.1711993 | SiO2/PVP | 1 | N/A | DMF:DMSO | 2:1 | N/A | N/A | N/A | N/A | N/A | N/A | N/A | N/A | 0.2 | N/A | N/A | 20 | N/A | 20 | N/A | 8g of PVP | 21.5 | 1.5 | 33 | 3 | - | - | N/A | N/A | N/A | rotating drum | 2.56 n/s | N/A
https://doi.org/10.1080/00405000.2020.1711993 | SiO2/PVP | 1 | N/A | DMF:DMSO | 2:1 | N/A | N/A | N/A | N/A | N/A | N/A | N/A | N/A | 0.2 | N/A | N/A | 20 | N/A | 20 | N/A | 10g of PVP | 21.5 | 1.5 | 33 | 3 | 1791 | 249 | N/A | N/A | N/A | rotating drum | 2.56 n/s | N/A
https://doi.org/10.1080/00405000.2020.1711993 | SiO2/PVP | 1 | N/A | DMF:DMSO | 2:1 | N/A | N/A | N/A | N/A | N/A | N/A | N/A | N/A | 0.2 | N/A | N/A | 20 | N/A | 20 | N/A | 12g of PVP | 21.5 | 1.5 | 33 | 3 | 1965 | 555 | N/A | N/A | N/A | rotating drum | 2.56 n/s | N/A
https://doi.org/10.1080/00405000.2020.1711993 | SiO2/PVP | 1 | N/A | DMF:DMSO | 2:1 | N/A | N/A | N/A | N/A | N/A | N/A | N/A | N/A | 0.2 | N/A | N/A | 20 | N/A | 20 | N/A | 14g of PVP | 21.5 | 1.5 | 33 | 3 | 4045 | 1452 | N/A | N/A | N/A | rotating drum | 2.56 n/s | N/A
https://doi.org/10.1080/00405000.2020.1711993 | SiO2/PVP | 1 | N/A | DMF:DMSO | 2:1 | N/A | N/A | N/A | N/A | N/A | N/A | N/A | N/A | 0.2 | N/A | N/A | 20 | N/A | 20 | N/A | N/A | 21.5 | 1.5 | 33 | 3 | 2435 | 466 | N/A | N/A | N/A | rotating drum | 2.56 n/s | N/A
https://doi.org/10.1080/00405000.2020.1711993 | SiO2/PVP | 1 | N/A | DMF:DMSO | 2:1 | N/A | N/A | N/A | N/A | N/A | N/A | N/A | N/A | 0.2 | N/A | N/A | 20 | N/A | 22 | N/A | N/A | 21.5 | 1.5 | 33 | 3 | 2362 | 587 | N/A | N/A | N/A | rotating drum | 2.56 n/s | N/A
https://doi.org/10.1080/00405000.2020.1711993 | SiO2/PVP | 1 | N/A | DMF:DMSO | 2:1 | N/A | N/A | N/A | N/A | N/A | N/A | N/A | N/A | 0.2 | N/A | N/A | 20 | N/A | 24 | N/A | N/A | 21.5 | 1.5 | 33 | 3 | 2306 | 600 | N/A | N/A | N/A | rotating drum | 2.56 n/s | N/A
https://doi.org/10.1080/00405000.2020.1711993 | SiO2/PVP | 1 | N/A | DMF:DMSO | 2:1 | N/A | N/A | N/A | N/A | N/A | N/A | N/A | N/A | 0.2 | N/A | N/A | 20 | N/A | 26 | N/A | N/A | 21.5 | 1.5 | 33 | 3 | 1270 | 227 | N/A | N/A | N/A | rotating drum | 2.56 n/s | N/A
https://doi.org/10.1080/00405000.2020.1711993 | SiO2/PVP | 1 | N/A | DMF:DMSO | 2:1 | N/A | N/A | N/A | N/A | N/A | N/A | N/A | N/A | 0.2 | N/A | N/A | 20 | N/A | 28 | N/A | N/A | 21.5 | 1.5 | 33 | 3 | 1717 | 636 | N/A | N/A | N/A | rotating drum | 2.56 n/s | N/A
https://doi.org/10.1080/00405000.2020.1711993 | SiO2/PVP | 1 | N/A | DMF:DMSO | 2:1 | N/A | N/A | N/A | N/A | N/A | N/A | N/A | N/A | 0.2 | N/A | N/A | 14 | N/A | 26 | N/A | N/A | 21.5 | 1.5 | 33 | 3 | 1287 | 303 | N/A | N/A | N/A | rotating drum | 2.56 n/s | N/A
https://doi.org/10.1080/00405000.2020.1711993 | SiO2/PVP | 1 | N/A | DMF:DMSO | 2:1 | N/A | N/A | N/A | N/A | N/A | N/A | N/A | N/A | 0.2 | N/A | N/A | 16 | N/A | 26 | N/A | N/A | 21.5 | 1.5 | 33 | 3 | 1094 | 296 | N/A | N/A | N/A | rotating drum | 2.56 n/s | N/A
https://doi.org/10.1080/00405000.2020.1711993 | SiO2/PVP | 1 | N/A | DMF:DMSO | 2:1 | N/A | N/A | N/A | N/A | N/A | N/A | N/A | N/A | 0.2 | N/A | N/A | 18 | N/A | 26 | N/A | N/A | 21.5 | 1.5 | 33 | 3 | 1129 | 242 | N/A | N/A | N/A | rotating drum | 2.56 n/s | N/A
https://doi.org/10.1080/00405000.2020.1711993 | SiO2/PVP | 1 | N/A | DMF:DMSO | 2:1 | N/A | N/A | N/A | N/A | N/A | N/A | N/A | N/A | 0.2 | N/A | N/A | 20 | N/A | 26 | N/A | N/A | 21.5 | 1.5 | 33 | 3 | 1270 | 227 | N/A | N/A | N/A | rotating drum | 2.56 n/s | N/A
https://doi.org/10.1080/00405000.2020.1711993 | SiO2/PVP | 1 | N/A | DMF:DMSO | 2:1 | N/A | N/A | N/A | N/A | N/A | N/A | N/A | N/A | 0.2 | N/A | N/A | 22 | N/A | 26 | N/A | N/A | 21.5 | 1.5 | 33 | 3 | 1994 | 562 | N/A | N/A | N/A | rotating drum | 2.56 n/s | N/A
https://doi.org/10.1080/00405000.2020.1711993 | SiO2/PVP | 1 | N/A | DMF:DMSO | 2:1 | N/A | N/A | N/A | N/A | N/A | N/A | N/A | N/A | 0.2 | N/A | N/A | 24 | N/A | 26 | N/A | N/A | 21.5 | 1.5 | 33 | 3 | 1834 | 428 | N/A | N/A | N/A | rotating drum | 2.56 n/s | N/A
https://doi.org/10.1080/00405000.2020.1711993 | SiO2/PVP | 1 | N/A | DMF:DMSO | 2:1 | N/A | N/A | N/A | N/A | N/A | N/A | N/A | N/A | 0.2 | N/A | N/A | 26 | N/A | 26 | N/A | N/A | 21.5 | 1.5 | 33 | 3 | 2090 | 486 | N/A | N/A | N/A | rotating drum | 2.56 n/s | N/A
https://doi.org/10.1080/00405000.2020.1711993 | SiO2/PVP | 1 | N/A | DMF:DMSO | 2:1 | N/A | N/A | N/A | N/A | N/A | N/A | N/A | N/A | 0.2 | N/A | N/A | 28 | N/A | 26 | N/A | N/A | 21.5 | 1.5 | 33 | 3 | 2161 | 666 | N/A | N/A | N/A | rotating drum | 2.56 n/s | N/A
https://doi.org/10.1080/00405000.2020.1711993 | SiO2/PVP | 1 | N/A | DMF:DMSO | 2:1 | N/A | N/A | N/A | N/A | N/A | N/A | N/A | N/A | 0.08 | N/A | N/A | 16 | N/A | 26 | N/A | N/A | 21.5 | 1.5 | 33 | 3 | 1398 | 241 | N/A | N/A | N/A | rotating drum | 2.56 n/s | N/A
https://doi.org/10.1080/00405000.2020.1711993 | SiO2/PVP | 1 | N/A | DMF:DMSO | 2:1 | N/A | N/A | N/A | N/A | N/A | N/A | N/A | N/A | 0.12 | N/A | N/A | 16 | N/A | 26 | N/A | N/A | 21.5 | 1.5 | 33 | 3 | 1236 | 239 | N/A | N/A | N/A | rotating drum | 2.56 n/s | N/A
https://doi.org/10.1080/00405000.2020.1711993 | SiO2/PVP | 1 | N/A | DMF:DMSO | 2:1 | N/A | N/A | N/A | N/A | N/A | N/A | N/A | N/A | 0.16 | N/A | N/A | 16 | N/A | 26 | N/A | N/A | 21.5 | 1.5 | 33 | 3 | 1210 | 188 | N/A | N/A | N/A | rotating drum | 2.56 n/s | N/A
https://doi.org/10.1080/00405000.2020.1711993 | SiO2/PVP | 1 | N/A | DMF:DMSO | 2:1 | N/A | N/A | N/A | N/A | N/A | N/A | N/A | N/A | 0.2 | N/A | N/A | 16 | N/A | 26 | N/A | N/A | 21.5 | 1.5 | 33 | 3 | 1090 | 217 | N/A | N/A | N/A | rotating drum | 2.56 n/s | N/A
https://doi.org/10.1080/00405000.2020.1711993 | SiO2/PVP | 1 | N/A | DMF:DMSO | 2:1 | N/A | N/A | N/A | N/A | N/A | N/A | N/A | N/A | 0.24 | N/A | N/A | 16 | N/A | 26 | N/A | N/A | 21.5 | 1.5 | 33 | 3 | 956 | 221 | N/A | N/A | N/A | rotating drum | 2.56 n/s | N/A
https://doi.org/10.1080/00405000.2020.1711993 | SiO2/PVP | 1 | N/A | DMF:DMSO | 2:1 | N/A | N/A | N/A | N/A | N/A | N/A | N/A | N/A | 0.28 | N/A | N/A | 16 | N/A | 26 | N/A | N/A | 23.5 | 1.5 | 33 | 3 | 1104 | 242 | N/A | N/A | N/A | rotating drum | 2.56 n/s | N/A
https://doi.org/10.1080/00405000.2020.1711993 | SiO2/PVP | 1 | N/A | DMF:DMSO | 2:1 | N/A | N/A | N/A | N/A | N/A | N/A | N/A | N/A | 0.32 | N/A | N/A | 16 | N/A | 26 | N/A | N/A | 23.5 | 1.5 | 33 | 3 | 1110 | 244 | N/A | N/A | N/A | rotating drum | 2.56 n/s | N/A
https://doi.org/10.1080/00405000.2020.1711993 | SiO2/PVP | 1 | N/A | DMF:DMSO | 2:1 | N/A | N/A | N/A | N/A | N/A | N/A | N/A | N/A | 0.36 | N/A | N/A | 16 | N/A | 26 | N/A | N/A | 23.5 | 1.5 | 33 | 3 | 1249 | 266 | N/A | N/A | N/A | rotating drum | 2.56 n/s | N/A
https://doi.org/10.1080/00405000.2020.1711993 | SiO2/PVP | 1 | N/A | DMF:DMSO | 2:1 | N/A | N/A | N/A | N/A | N/A | N/A | N/A | N/A | 0.4 | N/A | N/A | 16 | N/A | 26 | N/A | N/A | 23.5 | 1.5 | 33 | 3 | 1621 | 372 | N/A | N/A | N/A | rotating drum | 2.56 n/s | N/A
https://doi.org/10.1016/j.msec.2016.04.005 | TPU / NAP | 1 | N/A | DMF | N/A | N/A | N/A | 38,6 | N/A | N/A | N/A | 866,7 | N/A | 1 | N/A | 22 | 20 | N/A | 13 | N/A | 8% w/w TPU | 23.5 | 1.5 | N/A | N/A | 523 | 125 | N/A | N/A | Nanofibers | Flat collector | N/A | N/A
https://doi.org/10.1016/j.msec.2016.04.005 | TPU / NAP | 1 | N/A | DMF | N/A | N/A | N/A | 38,5 | N/A | N/A | N/A | 866,7 | N/A | 1 | N/A | 22 | 20 | N/A | 13 | N/A | 8% w/w TPU, 10% NAP (w/w based on TPU weight) | 23.5 | 1.5 | N/A | N/A | 528 | 110 | N/A | N/A | Nanofibers | Flat collector | N/A | N/A
https://doi.org/10.1016/j.msec.2016.04.005 | TPU / NAP | 1 | N/A | DMF | N/A | N/A | N/A | 38,4 | N/A | N/A | N/A | 866,7 | N/A | 1 | N/A | 22 | 20 | N/A | 13 | N/A | 8% w/w TPU, 20% NAP (w/w based on TPU weight) | 23.5 | 1.5 | N/A | N/A | 538 | 134 | N/A | N/A | Nanofibers | Flat collector | N/A | N/A
https://doi.org/10.1016/j.msec.2016.04.005 | TPU / NAP | 1 | N/A | DMF | N/A | N/A | N/A | 40,3 | N/A | N/A | N/A | 2667 | N/A | 1 | N/A | 22 | 20 | N/A | 13 | N/A | 10% w/w TPU | 23.5 | 1.5 | N/A | N/A | 665 | 134 | N/A | N/A | Nanofibers | Flat collector | N/A | N/A
https://doi.org/10.1016/j.msec.2016.04.005 | TPU / NAP | 1 | N/A | DMF | N/A | N/A | N/A | 39,6 | N/A | N/A | N/A | 2933 | N/A | 1 | N/A | 22 | 20 | N/A | 13 | N/A | 10% w/w TPU, 10% NAP (w/w based on TPU weight) | 23.5 | 1.5 | N/A | N/A | 724 | 211 | N/A | N/A | Nanofibers | Flat collector | N/A | N/A
https://doi.org/10.1016/j.msec.2016.04.005 | TPU / NAP | 1 | N/A | DMF | N/A | N/A | N/A | 39,5 | N/A | N/A | N/A | 2733 | N/A | 1 | N/A | 22 | 20 | N/A | 13 | N/A | 10% w/w TPU, 20% NAP (w/w based on TPU weight) | 23.5 | 1.5 | N/A | N/A | 707 | 166 | N/A | N/A | Nanofibers | Flat collector | N/A | N/A
10.15171/apb.2018.003 | Zein + Eudragit | 1 | N/A | EtOH for Eudragit, ISPOH for zein | N/A | N/A | N/A | N/A | N/A | N/A | N/A | 925 | N/A | 0.7 | N/A | 22 | 8 | N/A | 22 | N/A | 12.5% for Zein, 5% for Eudragit | 40 | N/A | N/A | N/A | 169 | 36 | N/A | N/A | Nanofibers | Rolling drum | N/A | N/A
https://www.sciencedirect.com/science/article/pii/S0927776511005522 | γ-PGA | 0 | 1000 | 16 wt% γ-PGA in 5wt% TFA aqueous solution | N/A | N/A | N/A | N/A | N/A | N/A | N/A | N/A | N/A | 0.3 | N/A | 20 | 40 | N/A | 32 | N/A | N/A | 22.25 | 0 | 40 | N/A | 255 | 53 | 21.29704 | N/A | Uniform fibers | Flat collector | N/A | N/A
https://www.sciencedirect.com/science/article/pii/S0927776511005522 | γ-PGA | 0 | 1000 | 18 wt% γ-PGA in 5wt% TFA aqueous solution | N/A | N/A | N/A | N/A | N/A | N/A | N/A | N/A | N/A | 0.3 | N/A | 20 | 40 | N/A | 32 | N/A | N/A | 22.25 | 0 | 40 | N/A | 319 | 97 | 22.9488 | N/A | Uniform fibers | Flat collector | N/A | N/A
https://www.sciencedirect.com/science/article/pii/S0927776511005522 | γ-PGA | 0 | 1000 | 20 wt% γ-PGA in 5wt% TFA aqueous solution | N/A | N/A | N/A | N/A | N/A | N/A | N/A | N/A | N/A | 0.3 | N/A | 20 | 40 | N/A | 32 | N/A | N/A | 22.25 | 0 | 40 | N/A | 345 | 98 | 23.90057 | N/A | Uniform fibers | Flat collector | N/A | N/A
https://www.sciencedirect.com/science/article/pii/S0927776511005522 | γ-PGA | 0 | 1000 | 16 wt% γ-PGA in 5wt% TFA aqueous solution | N/A | N/A | N/A | N/A | N/A | N/A | N/A | N/A | N/A | 0.1 | N/A | 20 | 40 | N/A | 32 | N/A | N/A | 22.25 | 0 | 40 | N/A | 240 | 57 | 20.83333 | N/A | Uniform fibers | Flat collector | N/A | N/A
https://www.sciencedirect.com/science/article/pii/S0927776511005522 | γ-PGA | 0 | 1000 | 16 wt% γ-PGA in 5wt% TFA aqueous solution | N/A | N/A | N/A | N/A | N/A | N/A | N/A | N/A | N/A | 0.5 | N/A | 20 | 40 | N/A | 32 | N/A | N/A | 22.25 | 0 | 40 | N/A | 321 | 95 | 24.90706 | N/A | Uniform fibers. and ribbon like (flattened) fibers | Flat collector | N/A | N/A
https://www.sciencedirect.com/science/article/pii/S0927776511005522 | γ-PGA | 0 | 1000 | 16 wt% γ-PGA in 5wt% TFA aqueous solution | N/A | N/A | N/A | N/A | N/A | N/A | N/A | N/A | N/A | 1 | N/A | 20 | 40 | N/A | 32 | N/A | N/A | 22.25 | 0 | 40 | N/A | 428 | 201 | 20.15038 | N/A | Uniform fibers. and ribbon like (flattened) fibers | Flat collector | N/A | N/A
https://www.sciencedirect.com/science/article/pii/S0927776511005522 | γ-PGA | 0 | 1000 | 16 wt% γ-PGA in water | N/A | N/A | N/A | N/A | N/A | N/A | N/A | N/A | N/A | 0.3 | N/A | 20 | 40 | N/A | 32 | N/A | N/A | 22.25 | 0 | 40 | N/A | 215 | 88 | 29.14365 | N/A | Fiber with non-uniform distribution | Flat collector | N/A | N/A
https://www.sciencedirect.com/science/article/pii/S0927776511005522 | γ-PGA | 0 | 1000 | 16 wt% γ-PGA in 1wt% TFA aqueous solution | N/A | N/A | N/A | N/A | N/A | N/A | N/A | N/A | N/A | 0.3 | N/A | 20 | 40 | N/A | 32 | N/A | N/A | 22.25 | 0 | 40 | N/A | 186 | 33 | 23.47949 | N/A | Smooth. uniform fibers | Flat collector | N/A | N/A
https://www.sciencedirect.com/science/article/pii/S0927776511005522 | γ-PGA | 0 | 1000 | 16 wt% γ-PGA in 8wt% TFA aqueous solution | N/A | N/A | N/A | N/A | N/A | N/A | N/A | N/A | N/A | 0.3 | N/A | 20 | 40 | N/A | 32 | N/A | N/A | 22.25 | 0 | 40 | N/A | 431 | 108 | 21.30178 | N/A | Smooth. uniform fibers | Flat collector | N/A | N/A
https://www.sciencedirect.com/science/article/pii/S0927776511005522 | γ-PGA | 0 | 1000 | 16 wt% γ-PGA in 10wt% TFA aqueous solution | N/A | N/A | N/A | N/A | N/A | N/A | N/A | N/A | N/A | 0.3 | N/A | 20 | 40 | N/A | 32 | N/A | N/A | 22.25 | 0 | 40 | N/A | 603 | 109 | 20.78431 | N/A | Smooth. uniform fibers | Flat collector | N/A | N/A
https://www.sciencedirect.com/science/article/pii/S0927776511005522 | γ-PGA | 0 | 1000 | 16 wt% γ-PGA in 12.5wt% TFA aqueous solution | N/A | N/A | N/A | N/A | N/A | N/A | N/A | N/A | N/A | 0.3 | N/A | 20 | 40 | N/A | 32 | N/A | N/A | 22.25 | 0 | 40 | N/A | 312 | 116 | 30.40752 | N/A | Ribbon-like fibers | Flat collector | N/A | N/A
https://www.sciencedirect.com/science/article/pii/S0927776511005522 | γ-PGA | 0 | 1000 | 16 wt% γ-PGA in 5wt% TFA aqueous solution | N/A | N/A | N/A | N/A | N/A | N/A | N/A | N/A | N/A | 0.3 | N/A | 20 | 40 | N/A | 25 | N/A | N/A | 22.25 | 0 | 40 | N/A | 321 | 114 | 28.4058 | N/A | Uniform fibers. and ribbon like (flattened) fibers | Flat collector | N/A | N/A
https://www.sciencedirect.com/science/article/pii/S0927776511005522 | γ-PGA | 0 | 1000 | 16 wt% γ-PGA in 5wt% TFA aqueous solution | N/A | N/A | N/A | N/A | N/A | N/A | N/A | N/A | N/A | 0.3 | N/A | 20 | 40 | N/A | 30 | N/A | N/A | 22.25 | 0 | 40 | N/A | 266 | 112 | 23.75 | N/A | Uniform fibers. and ribbon like (flattened) fibers | Flat collector | N/A | N/A
https://www.sciencedirect.com/science/article/pii/S0927776511005522 | γ-PGA | 0 | 1000 | 16 wt% γ-PGA in 5wt% TFA aqueous solution | N/A | N/A | N/A | N/A | N/A | N/A | N/A | N/A | N/A | 0.3 | N/A | 20 | 40 | N/A | 35 | N/A | N/A | 22.25 | 0 | 40 | N/A | 278 | 74 | 29.59502 | N/A | Smooth. uniform fibers | Flat collector | N/A | N/A
https://www.sciencedirect.com/science/article/pii/S0927776511005522 | γ-PGA | 0 | 1000 | 16 wt% γ-PGA in 5wt% TFA aqueous solution | N/A | N/A | N/A | N/A | N/A | N/A | N/A | N/A | N/A | 0.3 | N/A | 20 | 25 | N/A | 32 | N/A | N/A | 22.25 | 0 | 40 | N/A | 403 | 171 | 46.96262 | N/A | Ribbon-like fibers | Flat collector | N/A | N/A
https://www.sciencedirect.com/science/article/pii/S0927776511005522 | γ-PGA | 0 | 1000 | 16 wt% γ-PGA in 5wt% TFA aqueous solution | N/A | N/A | N/A | N/A | N/A | N/A | N/A | N/A | N/A | 0.3 | N/A | 20 | 35 | N/A | 32 | N/A | N/A | 22.25 | 0 | 40 | N/A | 252 | 83 | 40.93023 | N/A | Uniform fibers | Flat collector | N/A | N/A
https://www.sciencedirect.com/science/article/pii/S0927776511005522 | γ-PGA | 0 | 1000 | 16 wt% γ-PGA in 5wt% TFA aqueous solution | N/A | N/A | N/A | N/A | N/A | N/A | N/A | N/A | N/A | 0.3 | N/A | 20 | 50 | N/A | 32 | N/A | N/A | 22.25 | 0 | 40 | N/A | 241 | 80 | 17.74194 | N/A | Uniform fibers | Flat collector | N/A | N/A
https://www.sciencedirect.com/science/article/pii/S0927776511005522 | γ-PGA | 0 | 1000 | 16 wt% γ-PGA in 5wt% TFA aqueous solution | N/A | N/A | N/A | N/A | N/A | N/A | N/A | N/A | N/A | 0.3 | N/A | 20 | 40 | N/A | 32 | N/A | N/A | 22.25 | 0 | 50 | N/A | 273 | 102 | 25.058 | N/A | Uniform fibers | Flat collector | N/A | N/A