## Table1
URL (or doi)* | Year* | Title* | Input parameters available? | Output parameters available? | Material | Solvent | Additives? (drug. protein. nanoparticles etc.) | Research Questions / Objectives | Parameters | Modeling method | Measurement method | Measurement details | Findings
https://doi.org/10.1016/j.jcis.2016.02.048 | 2017 | Bimodal fibrous structures for tissue engineering: Fabrication. characterization and in vitro biocompatibility | yes. quantitatively available | yes. quantitatively available | PCL + HSA | HFIP (for PCL). double deionized water (for HSA) | HSA (10 wt% deionized water) + acetic acid for homogenity | N/A | N/A | N/A | SEM | solution conductivity and viscosity - programmable conductivity meter and rheometer morphology and diameter - SEM blending of PCL and HSA- FTIR | N/A
https://doi.org/10.1002/pat.3984 | 2017 | Human serum albumin in electrospun PCL fibers: structure. release. and exposure on fiber surface | yes. quantitatively available | no. not available | PCL | HFIP | surface exposed HSA | N/A | N/A | N/A | SEM | size distributions of particles in volume - zetasizer viscometer 10 mm diameter disks were cut off SEM ELISA for protein quantification | N/A
https://doi.org/10.22074/cellj.2019.6120 | 2019 | Development of an artificial male germ cell niche using electrospun poly vinyl alcohol/human serum albumin/gelatin fibers | yes, quantitatively available | yes, quantitatively available | PVA/Gelatine/Human serum albumin (HSA) | Deionized water | HSA (stable between ph 4-9 and at high T) | N/A | N/A | N/A | SEM, FTIR, hydrophilicity | N/A | N/A
https://doi.org/10.1021/acsnano.7b07196 | 2018 | Protein handshake on the nanoscale: How albumin and hemoglobin self-assemble into nanohybrid fibers | no, not available | no, not available | N/A | N/A | HSA and human hemoglobin (HGB) | N/A | N/A | N/A | N/A | N/A | N/A
https://doi.org/10.3390/ma11112176 | 2018 | Electrospun produced 3D matrices for covering of vascular stents: Paclitaxel release depending on fiber structure and composition of the external environment | yes, quantitatively available | yes, quantitatively available | PCL, HSA, PTX | HFIP | PTX | N/A | N/A | N/A | SEM, strain-stress measurement, XPS, water absorption, contact angle measure, porosity, weight loss | SEM porosity water absorption | N/A
https://doi.org/10.1177/0883911508093357 | 2022 | New multicomponent bioerodible electrospun nanofibers for dual-controlled drug release | yes, quantitatively available | yes, quantitatively available | PAM14, HSA, Diclofenac sodium salt (DS) | Ethanol/water (50:50) | HSA and diclofenac sodium | N/A | N/A | N/A | SEM. drug mapping, drug release | SEM drug loalzítion by scattering microanalysis | N/A
https://doi.org/10.1021/mp800160p | 2009 | Mechanistic examination of protein release from polymer nanofibers | yes, quantitatively available | no, not available | PCL, BSA | DMF/MC | BSA | N/A | N/A | N/A | other | protein release from polymeric nanofibre | N/A
https://pubs.acs.org/doi/full/10.1021/ma0351975 | 2004 | Controlling surface morphology of electrospun polystyrene fibers: effect of humidity and molecular weight in the electrospinning process | yes, quantitatively available | yes, qualitatively available | PS | THF | N/A | N/A | N/A | N/A | SEM, AFM | morphology studies with SEM/AFM | N/A
https://link.springer.com/article/10.1007/s10853-008-3010-6 | 2009 | The effect of temperature and humidity on electrospinning | yes, quantitatively available, but not precise | yes, quantitatively available, but not precise | CA, PVP | Ethanol (99.5%), acetone, DMAc (99.5%) | N/A | N/A | N/A | N/A | SEM | N/A | N/A
https://www.sciencedirect.com/science/article/pii/S0032386112008476 | 2019 | Pore formation in polystyrene fiber by superimposing temperature and relative humidity of electrospinning atmosphere | yes, quantitatively available, but not precise | yes, quantitatively available, but not precise | PS | DMF, THF | N/A | N/A | N/A | N/A | SEM, cloud point measurement | N/A | N/A
https://pubs.acs.org/doi/abs/10.1021/bm1006689 | 2019 | Effect of moisture on electrospun nanofiber composites of poly (vinyl alcohol) and cellulose nanocrystals | yes, quantitatively available, but not precise | no, not available | PVA, CN (cellulose nanocrystals) | Distilled water | N/A | N/A | N/A | N/A | SEM, DSC, DMA, humidity conditioning the fibers | N/A | N/A
https://www.sciencedirect.com/science/article/pii/S0927776511005522 | 2012 | Fabrication and morphology control of electrospun poly (γ-glutamic acid) nanofibers for biomedical applications | yes, quantitatively available | yes, quantitatively available | γ-PGA | TFA, distilled water | N/A | N/A | N/A | N/A | SEM, viscosity, surface tension, conductivity measurement, cell biological evaluation | N/A | N/A
https://doi.org/10.1016/j.saa.2018.02.027 | 2018 | Investigates the molecular interactions between fibrous carbon nanomaterials and albumin using Raman spectroscopy, highlighting the potential implications for biomedical applications | no, not available | no, not available | N/A | N/A | HSA | N/A | N/A | N/A | SEM | N/A | N/A
https://doi.org/10.1016/j.matdes.2020.108902 | 2020 | Analysis and prediction of the diameter and orientation of AC electrospun nanofibers by response surface methodology | yes, quantitatively available | yes, quantitatively available | PAN | DMF | N/A | N/A | N/A | N/A | SEM, FFT, ANOVA, BBD | N/A | N/A
https://doi.org/10.1016/j.biomaterials.2006.06.014 | 2006 | Modulation of anisotropy in electrospun tissue-engineering scaffolds: Analysis of fiber alignment by the fast Fourier transform | yes, quantitatively available | yes, quantitatively available | Gelatin | TFE | N/A | N/A | N/A | N/A | SEM, Light microscopy, FFT, viscosity, confocal laser scanning microscopy, material testing | N/A | N/A
https://doi.org/10.1163/156856208784089643 | 2008 | Measuring ﬁber alignment in electrospun scaffolds: a user’s guide to the 2D fast Fourier transform approach | yes, quantitatively available | no, not available | Gelatin | TFE | N/A | N/A | N/A | N/A | SEM, Light microscopy, FFT, orientation measurement | N/A | N/A
https://doi.org/10.1021/acs.macromol.3c02047 | 2023 | Poly(vinyl alcohol) Fibrils with Highly Oriented Amorphous Chains Developed in Electrospun Nanofibers | yes, quantitatively available, but not precise | no, not available | PVA | Deionized water | N/A | N/A | N/A | N/A | SEM, WAXD, FTIR, fiber orientation and angle measurement, crystallinity measurement | N/A | N/A
https://doi.org/10.1016/j.talanta.2008.05.019 | 2008 | Response surface methodology (RSM) as a tool for optimization in analytical chemistry | no, not available | no, not available | N/A | N/A | N/A | N/A | N/A | N/A | RSM (Response Surface Methodology), BBD (Box-Behnken Design) | N/A | N/A
https://doi.org/10.1002/wics.73 | 2010 | Response surface methodology | no, not available | no, not available | N/A | N/A | N/A | N/A | N/A | N/A | RSM | N/A | N/A
https://doi.org/10.1016/j.aca.2007.07.011 | 2007 | Box-Behnken design: An alternative for the optimization of analytical methods | no, not available | no, not available | N/A | N/A | N/A | N/A | N/A | N/A | BBD | N/A | N/A
https://doi.org/10.1016/j.jece.2016.12.034 | 2017 | Box-Behnken statistical design to optimize preparation of activated carbon from Limonia acidissima shell with desirability approach | no, not available | no, not available | N/A | N/A | N/A | N/A | N/A | N/A | BBD | N/A | N/A
https://doi.org/10.1016/j.rinp.2019.102770 | 2019 | From Taylor cone to solid nanofiber in tri-axial electrospinning: Size relationships | yes, quantitatively available | yes, quantitatively available | Ferulic acid, cellulose acetate, gliadin | HFIP, TFA, acetone, acetic acid | N/A | N/A | N/A | N/A | SEM, tri-axial electrospinning | N/A | N/A
https://doi.org/10.3390/nano11102514 | 2021 | Study on the Preparation and Lipophilic Properties of Polyvinyl Alcohol (PVA) Nanofiber Membranes via Green Electrospinning | yes, quantitatively available | yes, quantitatively available | PVA (80000 g/mol) | Distilled water | N/A | N/A | N/A | N/A | FE-SEM, XRD, Bio-TEM, | N/A | N/A
https://doi.org/10.1299/mej.18-00298 | 2018 | A comparative study of electrospinning process for two different collectors: The effect of the collecting method on the nanofiber diameters | yes, quantitatively available | yes, quantitatively available | PVA (ZAG PVA BP17) | Distilled water | N/A | N/A | N/A | N/A | SEM | N/A | N/A
https://doi.org/10.1016/S0167-577X(03)00532-9 | 2003 | Effect of molecular weight on fibrous PVA produced by electrospinning | yes, quantitatively available, but not precise | yes, qualitatively available | PVA | Distilled water | N/A | N/A | N/A | N/A | SEM | N/A | N/A
http://dx.doi.org/10.1016/j.foodhyd.2016.10.022 | 2016 | Electrospinning of food proteins and polysaccharides | no, not available | no, not available | All kinds of biopolymers | N/A | N/A | N/A | N/A | N/A | SEM | N/A | N/A
https://doi.org/10.1016/j.progpolymsci.2017.10.003 | 2017 | Progress in electrospun polymeric nanofibrous membranes for water treatment: Fabrication, modification and applications | no, not available | yes, qualitatively available | N/A | N/A | N/A | N/A | N/A | N/A | SEM | N/A | N/A
https://doi.org/10.1016/S0032-3861(02)00136-2 | 2002 | Electrospinning of polyurethane fibers | yes, quantitatively available, but not precise | yes, quantitatively available, but not precise | PUU | DMF | N/A | N/A | N/A | N/A | SEM, AFM | N/A | N/A
https://doi.org/10.1016/j.memsci.2007.10.008 | 2007 | Immobilization of lipase enzyme in polyvinyl alcohol (PVA) nanofibrous membranes | no, not available | yes, qualitatively available | PVA, Lipase enzyme | Distilled water | N/A | N/A | N/A | N/A | SEM, viscosity measurement, enzyme activity | N/A | N/A
https://doi.org/10.1016/j.biotechadv.2010.01.004 | 2010 | Electrospinning: A fascinating fiber fabrication technique | no, not available | yes, qualitatively available | Natural and synthetic polymers | Various solvents for each material | N/A | N/A | N/A | N/A | SEM | N/A | N/A
https://doi.org/10.1515/epoly-2014-0110 | 2014 | Investigating the influence of temperature on electrospinning of polycaprolactone solutions | yes, quantitatively available | yes, quantitatively available | PCL (80 kDa) | Glacial acetic acid | N/A | N/A | N/A | N/A | SEM, Viscosity, FTIR, DSC | N/A | N/A
DOI: 10.1002/adem.201180010 | 2012 | Electrospinning and Imaging | no, not available | no, not available | N/A | N/A | N/A | N/A | N/A | N/A | Optical microscopy, TEM, SEM, STM, AFM, CLSM, Rahman spectroscopy, IR spectroscopy, EDS, XRD, XPS | N/A | N/A
DOI: 10.1002/admt.202201723 | 2023 | The History of Electrospinning: Past, Present, and Future Developments | no, not available | no, not available | N/A | N/A | N/A | N/A | N/A | N/A | Different electrospinning methods | N/A | N/A
DOI: 10.1002/adma.201704765 | 2018 | Recent Progress in Coaxial Electrospinning: New Parameters, Various Structures, and Wide Applications | no, not available | no, not available | Various materials are mentioned | Various solvents for each material | N/A | N/A | N/A | N/A | SEM, Viscosity | N/A | N/A
DOI: 10.1080/02726351.2015.1043678 | 2015 | Fundamentals of Electrospinning and Processing Technologies | no, not available | no, not available | N/A | N/A | N/A | N/A | N/A | N/A | Melt electrospinning, free-surface electrospinning | N/A | N/A
DOI: 10.1021/acsbiomaterials.9b00853 | 2019 | Electrospun Nanofibers for Drug Delivery and Biosensing | no, not available | yes, qualitatively available | Various materials are mentioned | Various solvents for each material | N/A | N/A | N/A | N/A | N/A | N/A | N/A
https://doi.org/10.1016/S0022-3549(15)00191-4 | 2016 | Electrospun Poly(N-isopropylacrylamide)/Ethyl Cellulose Nanofibers as Thermoresponsive Drug Delivery Systems | yes, quantitatively available | yes, quantitatively available | PNIPAAM, EC | Anhydrous ethanol | N/A | N/A | N/A | N/A | SEM, TEM, viscosity measurement, XRD, GPC, FTIR | N/A | N/A
https://doi.org/10.1049/nbt2.12092 | 2022 | Preparation and characterisation of polycaprolactone–fibroin nanofibrous scaffolds containing allicin | yes, quantitatively available | yes, quantitatively available | PCL, SF (slik fibroin) | Formic acid | N/A | N/A | N/A | N/A | SEM, FTIR, contact angle, tensile strength measure, cytotoxicity, antibacterial testing | N/A | N/A
doi:10.3390/ijms19020407 | 2018 | Electrospinning of Chitosan-Based Solutions for Tissue Engineering and Regenerative Medicine | no, not available | yes, quantitatively available | PEO, Chitosan, PCL, hydroxyapatite, | DMSO, ACa, Triton X, TFA:nHA, | N/A | N/A | N/A | N/A | SEM | N/A | N/A
DOI 10.1002/app.31396 | 2009 | The Influence of Electrospinning Parameters on the Structural Morphology and Diameter of Electrospun Nanofibers | yes, quantitatively available, but not precise | yes, quantitatively available, but not precise | PEO | Distilled water | N/A | Study the influence the process parameter on the fiber. | concentration, molecular weight, solvent effect, voltage, | N/A | SEM | N/A | Concentration had a great effect, The increase in applied voltage has been found to affect the structural morphology of nanofiber while the addition of ethanol in PEO solution diminishes the bead defects.
https://doi.org/10.3390/membranes12090861 | 2022 | Modification and Functionalization of Fibers Formed by Electrospinning: A Review | no, not available | no, not available | Various materials are mentioned | Various solvents for each material | N/A | N/A | N/A | N/A | SEM | N/A | N/A
DOI: https:// doi.org/10.14324/ 111.9781787350182 | 2018 | Nanofibres in Drug Delivery | no, not available | no, not available | N/A | N/A | N/A | N/A | N/A | N/A | N/A | N/A | N/A
DOI: 10.1089/ten.tec.2012.0671 | 2013 | Effects of Humidity and Solution Viscosity on Electrospun Fiber Morphology | yes, quantitatively available | yes, qualitatively available | PCU, PCL, PEG | DMAc, chroloform:DMF, chloroform | N/A | N/A | N/A | N/A | SEM, viscosity measurement, water contact angle | N/A | N/A
https://doi.org/10.1016/j.heliyon.2023.e17051 | 2023 | Influence of electrospinning parameters on biopolymers nanofibers, with emphasis on cellulose & chitosan | no, not available | yes, qualitatively available | Cellulose, chitosan, PVA, PEO, (E-CE)C | Various solvents for each material | N/A | N/A | N/A | N/A | SEM | N/A | N/A
DOI 10.1002/pen.20304 | 2005 | Experimental Study on Relationship Between Jet Instability and Formation of Beaded Fibers During Electrospinning | yes, quantitatively available | yes, qualitatively available | PHBV | Chloroform | N/A | N/A | N/A | N/A | Optical microscopy, conductivity measurement | N/A | N/A
https://doi.org/10.1002/pen.24657 | 2014 | Influence of Humidity, Temperature, and Annealing on Microstructure and Tensile Properties of Electrospun Polyacrylonitrile Nanofibers | yes, quantitatively available, but not precise | yes, quantitatively available, but not precise | PAN | DMF | N/A | N/A | N/A | N/A | SEM | N/A | N/A
https://doi.org/10.3390/polym16010154 | 2024 | Influence of Electrospinning Parameters on the Morphology of Electrospun Poly(3-hydroxybutyrate-co-3-hydroxyvalerate) Fibrous Membranes and Their Application as Potential Air Filtration Materials | yes, quantitatively available | yes, quantitatively available | PBHV | Chloroform | N/A | N/A | N/A | N/A | SEM, Rahman spectroscopy | N/A | N/A
https://doi.org/10.1007/s00289-022-04109-1 | 2022 | Influence of substrate temperature parameter on electrospinning process: example of application to the formation of gelatin fibers | yes, quantitatively available | yes, quantitatively available | Gelatin type B | Glacial acetic acid | N/A | N/A | N/A | N/A | SEM, FTIR, DSC, Optical microscopy, XRD | N/A | N/A
DOI 10.1007/s13726-016-0473-1 | 2016 | Optimization of rotating‑jet electrospinning process using response surface methodology | yes, quantitatively available | yes, quantitatively available | PAN (100000 g/mol) | DMF | N/A | N/A | N/A | N/A | Optical microscopy, RSM, ANOVA | N/A | N/A
https://doi.org/10.1177/155892501200700414 | 2012 | The Effect of Flow Rate on Morphology and Deposition Area of Electrospun Nylon 6 Nanofiber | yes, quantitatively available | yes, quantitatively available | Nylon 6 (PA) | Formic acid | N/A | N/A | N/A | N/A | SEM, Viscosity | N/A | N/A
doi: 10.1016/J.APSUSC.2020.145962 | 2020 | Multilayer electrospun nanofibrous membranes with antibacterial property for air filtration | yes, quantitatively available | yes, qualitatively available | PVA, Chitosan, P(ADMH-NVF) | Distilled water, acetic acid | N/A | N/A | N/A | N/A | SEM, FTIR, XPS, TGA, pressure drop measurement, filtration test | N/A | N/A
doi: 10.1021/acs.chemrev.8b00593 | 2019 | Electrospinning and Electrospun Nanofibers: Methods, Materials, and Applications | no, not available | no, not available | N/A | N/A | N/A | N/A | N/A | N/A | N/A | N/A | N/A
doi: 10.1016/j.arabjc.2015.11.015 | 2018 | A comprehensive review summarizing the effect of electrospinning parameters and potential applications of nanofibers in biomedical and biotechnology | no, not available | no, not available | N/A | N/A | N/A | N/A | N/A | N/A | N/A | N/A | N/A
doi: 10.1080/15583720802022182 | 2008 | A Review: Electrospinning of Biopolymer Nanofibers and their Applications | no, not available | no, not available | N/A | N/A | N/A | N/A | N/A | N/A | N/A | N/A | N/A
doi: 10.1002/pat.1781 | 2011 | Coaxial electrospinning and emulsion electrospinning of core-shell fibers | no, not available | no, not available | N/A | N/A | N/A | N/A | N/A | N/A | N/A | N/A | N/A
doi: 10.1016/J.XPHS.2020.10.003 | 2021 | Delivery of Therapeutics from Layer-by-Layer Electrospun Nanofiber Matrix for Wound Healing: An Update | no, not available | no, not available | N/A | N/A | N/A | N/A | N/A | N/A | N/A | N/A | N/A
doi: 10.1002/mame.202100115 | 2021 | A Review on the Impact of Humidity during Electrospinning: From the Nanofiber Structure Engineering to the Applications | no, not available | no, not available | N/A | N/A | N/A | N/A | N/A | N/A | N/A | N/A | N/A
doi: 10.3390/pharmaceutics13020286 | 2021 | Scale-up of Electrospinning: Market Overview of Products and Devices for Pharmaceutical and Biomedical Purposes | no, not available | no, not available | Various materials are mentioned | N/A | N/A | N/A | N/A | N/A | N/A | N/A | N/A
doi: 10.1109/JAS.2020.1003387 | 2021 | A novel automatic classification system based on hybrid unsupervised and supervised machine learning for electrospun nanofibers | yes, quantitatively available, but not precise | no, not available | PVAc | Ethanol | N/A | N/A | N/A | N/A | SEM, machine learning | First they trained an autoencoder with unsupervised learning to generate code which reperesents the inout image with a vector of relevant features. Then they used multilayer perceptron to classify homogenous and non-homogenous fibers. | N/A
doi: 10.1016/j.polymer.2008.02.002 | 2008 | Electrospinning jets and polymer nanofibers | no, not available | no, not available | N/A | N/A | N/A | N/A | N/A | N/A | SEM | N/A | N/A
doi: 10.1016/j.foodhyd.2018.12.008 | 2019 | Aligned wet-electrospun starch fiber mats | yes, quantitatively available | yes, quantitatively available | HAMS | DMSO | N/A | N/A | N/A | N/A | SEM | N/A | N/A
https://doi.org/10.1016/j.matdes.2019.107885 | 2019 | Mass production of nanofibers from needleless electrospinning by a novel annular spinneret | yes, quantitatively available | yes, quantitatively available, but not precise | PAN | DMF | N/A | N/A | N/A | N/A | SEM, electric field simulation | N/A | N/A
doi: 10.1016/j.cis.2020.102315 | 2020 | The impact of relative humidity on electrospun polymer fibers: From structural changes to fiber morphology | yes, quantitatively available | yes, quantitatively available | Several hydrophilic and hydrophobic polymers | Several solvents mentioned to each material | N/A | N/A | N/A | N/A | SEM | N/A | N/A
doi: 10.3390/polym11081287 | 2019 | The Relationships between the Working Fluids, Process Characteristics and Products from the Modified Coaxial Electrospinning of Zein | no, not available | no, not available | N/A | N/A | N/A | N/A | N/A | N/A | N/A | N/A | N/A
doi: 10.1016/j.compositesb.2019.01.094 | 2019 | Central composite design (CCD)-Response surface methodology (RSM) of effective electrospinning parameters on PVP-B-Hf hybrid nanofibrous composites for synthesis of HfB2-based composite nanofibers | yes, quantitatively available | yes, quantitatively available | PVP | Et-OH | N/A | N/A | N/A | N/A | SEM | N/A | N/A
https://doi.org/10.1016/j.jafr.2019.100015 | 2020 | Effect of processing parameters on the electrospinning of cellulose acetate studied by response surface methodology | yes, quantitatively available | yes, quantitatively available | Cellulose acetate | Acetone | N/A | N/A | N/A | N/A | SEM | N/A | N/A
doi: 10.1002/elps.201900403 | 2020 | Microfluidic formation of highly monodispersed multiple cored droplets using needle- based system in parallel mode | no, not available | no, not available | N/A | N/A | N/A | N/A | N/A | N/A | N/A | N/A | N/A
https://journals.sagepub.com/doi/full/10.1177/00405175211069880 | 2022 | Recently developed electrospinning methods: a review | no, not available | no, not available | N/A | N/A | N/A | N/A | N/A | N/A | N/A | N/A | N/A
https://www.mdpi.com/2073-4360/14/18/3719 | 2022 | Electrospinning of Biomedical Nanofibers/Nanomembranes: Effects of Process Parameters | no, not available | no, not available | N/A | N/A | N/A | N/A | N/A | N/A | N/A | N/A | N/A
https://pubs.acs.org/doi/full/10.1021/acsabm.1c00944 | 2022 | Near-Field Electrospinning: Crucial Parameters, Challenges, and Applications | no, not available | no, not available | N/A | N/A | N/A | N/A | N/A | N/A | N/A | N/A | N/A
https://onlinelibrary.wiley.com/doi/abs/10.1002/admt.202100410 | 2021 | Developments of Advanced Electrospinning Techniques: A Critical Review | no, not available | no, not available | N/A | N/A | N/A | N/A | N/A | N/A | N/A | N/A | N/A
https://www.mdpi.com/2073-4360/13/13/2087 | 2021 | Review on Electrospun Nanofiber-Applied Products | no, not available | no, not available | N/A | N/A | N/A | N/A | N/A | N/A | N/A | N/A | N/A
https://doi.org/10.1002/adem.202100153 | 2021 | Mechanical Properties of Electrospun Fibers—A Critical Review | no, not available | no, not available | N/A | N/A | N/A | N/A | N/A | N/A | N/A | N/A | N/A
https://doi.org/10.1002/mame.202100115 | 2021 | A Review on the Impact of Humidity during Electrospinning: From the Nanofiber Structure Engineering to the Applications | no, not available | no, not available | Various materials are mentioned | N/A | N/A | N/A | N/A | N/A | N/A | N/A | N/A
https://www.mdpi.com/2073-4360/13/2/174 | 2021 | Electrospun PVDF Nanofibers for Piezoelectric Applications: A Review of the Influence of Electrospinning Parameters on the β Phase and Crystallinity Enhancement | no, not available | no, not available | PVDF | N/A | N/A | N/A | N/A | N/A | N/A | N/A | N/A
https://link.springer.com/article/10.1007/s10853-021-06575-w | 2021 | Research progress, models and simulation of electrospinning technology: a review | no, not available | no, not available | N/A | N/A | N/A | N/A | N/A | N/A | N/A | N/A | N/A
https://onlinelibrary.wiley.com/doi/full/10.1002/mame.202100410 | 2021 | Electrospun Nanofibers: Materials, Synthesis Parameters, and Their Role in Sensing Applications | no, not available | no, not available | N/A | N/A | N/A | N/A | N/A | N/A | N/A | N/A | N/A
https://www.mdpi.com/1999-4923/13/2/286 | 2021 | Scale-up of Electrospinning: Market Overview of Products and Devices for Pharmaceutical and Biomedical Purposes | no, not available | no, not available | N/A | N/A | N/A | N/A | N/A | N/A | N/A | N/A | N/A
https://doi.org/10.1016/j.polymertesting.2020.106647 | 2020 | A review on electrospun polymeric nanofibers: Production parameters and potential applications | no, not available | no, not available | N/A | N/A | N/A | N/A | N/A | N/A | N/A | N/A | N/A
https://www.sciencedirect.com/science/article/pii/S0079642520300852 | 2020 | Electrospinning for tissue engineering applications | yes, quantitatively available | yes, quantitatively available | Various materials are mentioned | N/A | N/A | N/A | N/A | N/A | N/A | N/A | N/A
https://www.mdpi.com/2077-0375/10/9/204 | 2020 | Progress on the Fabrication and Application of Electrospun Nanofiber Composites | no, not available | no, not available | N/A | N/A | N/A | N/A | N/A | N/A | N/A | N/A | N/A
http://eprints.utm.my/93505/1/MazuraJusoh2020_EntrapmentofFreeCellsWithinElectrospun.pdf | 2020 | ENTRAPMENT OF FREE CELLS WITHIN ELECTROSPUN NANOFIBERS: MINI REVIEW ON PARAMETERS INFLUENCING NANOFIBERS CHARACTERISTICS AND CELLS VIABIL | no, not available | no, not available | N/A | N/A | N/A | N/A | N/A | N/A | N/A | N/A | N/A
https://www.sciencedirect.com/science/article/pii/S1385894720323172 | 2020 | Production, structural design, functional control, and broad applications of carbon nanofiber-based nanomaterials: A comprehensive review | no, not available | no, not available | N/A | N/A | N/A | N/A | N/A | N/A | N/A | N/A | N/A
https://onlinelibrary.wiley.com/doi/full/10.1002/term.1978 | 2015 | A review of key challenges of electrospun scaffolds for tissue‐engineering applications | no, not available | no, not available | N/A | N/A | N/A | N/A | N/A | N/A | N/A | N/A | N/A
https://doi.org/10.1080/15583720802022182 | 2008 | A Review: Electrospinning of Biopolymer Nanofibers and their Applications | no, not available | no, not available | N/A | N/A | N/A | N/A | N/A | N/A | N/A | N/A | N/A
https://doi.org/10.1016/j.matdes.2006.12.013 | 2008 | Effects of electrospinning parameters on polyacrylonitrile nanofiber diameter: An investigation by response surface methodology | yes, quantitatively available | yes, quantitatively available | PAN | DMF | N/A | N/A | N/A | N/A | SEM, RSM | N/A | N/A
https://doi.org/10.1007/s10853-013-7341-6 | 2013 | The influence of electrospinning parameters on the morphology and diameter of poly(vinyledene fluoride) nanofibers- Effect of sodium chloride | yes, quantitatively available | yes, quantitatively available | PVDF | DMAc | N/A | N/A | N/A | N/A | SEM | N/A | N/A
https://doi.org/10.1016/j.eurpolymj.2004.10.027 | 2005 | Study on morphology of electrospun poly(vinyl alcohol) mats | yes, quantitatively available | yes, quantitatively available | PVA | distilled water | N/A | N/A | N/A | N/A | SEM | N/A | N/A
https://doi.org/10.31487/j.dobcr.2021.02.04 | 2021 | Effect of Electrospinning Parameters on the Fiber Diameter and Morphology of PLGA Nanofibers | yes, quantitatively available | yes, quantitatively available | PLGA | HFIP | N/A | N/A | N/A | N/A | SEM | N/A | N/A
https://doi.org/10.1016/j.polymer.2008.09.025 | 2008 | Electrospinning of uniform polystyrene fibers: The effect of solvent conductivity | yes, quantitatively available | yes, quantitatively available | PS | DMF | N/A | N/A | N/A | N/A | SEM | N/A | N/A
https://doi.org/10.1007/s12221-016-6350-x | 2016 | Effect of fiber diameter on surface morphology, mechanical property, and cell behavior of electrospun poly(ε-caprolactone) mat | yes, quantitatively available | yes, quantitatively available | PCL | Formic acid, DCM/DMF, Chloroform/DMF, DCE | N/A | N/A | N/A | N/A | SEM, viscosity measurement, contact angle measurement | N/A | N/A
https://doi.org/10.1016/j.ijpharm.2013.07.078 | 2013 | The impact of relative humidity during electrospinning on the morphology and mechanical properties of nanofibers | yes, quantitatively available | yes, quantitatively available | PVA, PVA/Hyarulonic acid, PEO, PEO/Chitosan | distilled water, acetic acid | N/A | N/A | N/A | N/A | SEM | N/A | N/A
https://doi.org/10.3390/nano10061221 | 2020 | Structure–properties relationship of electrospun pvdf fibers | yes, quantitatively available | yes, quantitatively available | PVDF | DMSO/acetone | N/A | N/A | N/A | N/A | SEM, FTIR | N/A | N/A
https://doi.org/10.1016/j.memsci.2018.06.050 | 2018 | Optimizing electrospinning parameters for piezoelectric PVDF nanofiber membranes | yes, quantitatively available | yes, quantitatively available | PVDF | DMF/acetone, DMSO/acetone, NMP/acetone | N/A | N/A | N/A | N/A | SEM, FTIR | N/A | N/A
https://doi.org/10.1007/s40204-017-0071-0 | 2017 | Effect of electrospinning parameters on morphological properties of PVDF nanofibrous scaffolds | yes, quantitatively available | yes, quantitatively available | PVDF | DMAc/acetone, DMF/acetone | N/A | N/A | N/A | N/A | SEM, XRD, FTIR | N/A | N/A
https://doi.org/10.1186/s11671-019-3148-y | 2019 | Electrospun Jets Number and Nanofiber Morphology Effected by Voltage Value: Numerical Simulation and Experimental Verification | yes, quantitatively available | yes, quantitatively available | PVDF-HFP, PVA | DMF/acetone, deionized water | N/A | N/A | N/A | N/A | SEM, numerical simulation | N/A | N/A
https://doi.org/10.1002/app.25464 | 2007 | Investigation on process parameters of electrospinning system through orthogonal experimental design | yes, quantitatively available | yes, quantitatively available | PDLLA | Acetone, acetone/chloroform | N/A | N/A | N/A | N/A | SEM, DSC analysis, ANOVA | N/A | N/A
https://doi.org/10.1177/09673911211027126 | 2021 | Effect of electrospinning parameters on production of polyvinyl alcohol/polylactic acid nanofiber using a mutual solvent | yes, quantitatively available | yes, quantitatively available | PVA, PLA | DMF/acetone | N/A | N/A | N/A | N/A | Tensile strength, SEM, wet absorption, contact angle, FTIR | N/A | N/A
https://doi.org/10.1021/la702449k | 2008 | Desorption-Limited Mechanism of Release from Polymer Nanofibers | yes, quantitatively available | yes, quantitatively available | PMMA, PCL | DMF/MC (methylene chloride) | N/A | N/A | N/A | N/A | SEM, optical microscopy, dye release measurement | N/A | N/A
https://doi.org/10.1021/bm901254n | 2010 | Nanoﬁber Composites of Polyvinyl Alcohol and Cellulose Nanocrystals: Manufacture and Characterization | yes, quantitatively available | yes, quantitatively available | PVA, CN | Distilled water | N/A | N/A | N/A | N/A | SEM, TEM, FTIR, TGA, DSC, DMA | N/A | N/A
https://doi.org/10.1002/mame.201200290 | 2013 | Industrial Upscaling of Electrospinning and Applications of Polymer Nanofibers: A Review | no, not available | no, not available | N/A | N/A | N/A | N/A | N/A | N/A | N/A | N/A | N/A
https://doi.org/10.1109/TCST.2016.2557224 | 2017 | Dynamics and Feedback Control of Electrospinning Processes | no, not available | no, not available | PEO | Distilled water | N/A | N/A | N/A | Dynamic modelling | N/A | N/A | N/A
https://doi.org/10.1007/s10965-018-1540-4 | 2018 | Rotating-disk electrospinning: needleless electrospinning of poly(caprolactone), poly(lactic acid) and poly(vinyl alcohol) nanofiber mats with controlled morphology | yes, quantitatively available | yes, quantitatively available, but not precise | N/A | N/A | N/A | N/A | N/A | N/A | N/A | N/A | N/A
https://doi.org/10.1016/j.matdes.2020.109247 | 2021 | Mass production of high-quality nanofibers via constructing pre-Taylor cones with high curvature on needleless electrospinning | yes, quantitatively available | yes, quantitatively available | PAN | DMF | N/A | N/A | N/A | N/A | N/A | N/A | N/A
https://doi.org/10.1109/BEC49624.2020.9277494 | 2020 | Polymer Nanofiber Deposition in Lab-on-A-Chip Devices by Electrospinning | yes, quantitatively available | no, not available | PLA | DMC | N/A | N/A | N/A | N/A | N/A | N/A | N/A
https://doi.org/10.1007/s40005-024-00690-x | 2024 | A precise look at electrospinning parameters in fabricating the polymeric nanofibers: a review on synthetic and natural polymers | no, not available | no, not available | N/A | N/A | N/A | N/A | N/A | N/A | N/A | N/A | N/A
https://doi.org/10.3390/polym15030731 | 2023 | Influence of Electrospinning Setup Parameters on Properties of Polymer-Perovskite Nanofibers | yes, quantitatively available | yes, quantitatively available | PVP | DMF | N/A | N/A | N/A | N/A | SEM, TGA, DSC, XRD | N/A | N/A
https://doi.org/10.1016/j.elstat.2012.12.018 | 2013 | Fiber diameter in electrospinning process | no, not available | no, not available | N/A | N/A | N/A | N/A | N/A | N/A | N/A | N/A | N/A
https://doi.org/10.1002/pen.24150 | 2015 | Impact of electrospinning process parameters on the measured current and fiber diameter | yes, quantitatively available | yes, quantitatively available, but not precise | PCL | THF, MeOH | N/A | N/A | N/A | N/A | SEM | N/A | N/A
https://doi.org/10.1016/j.foodhyd.2013.12.022 | 2014 | Affecting parameters on electrospinning process and characterization of electrospun gelatin nanofibers | yes, quantitatively available, but not precise | yes, qualitatively available | Gelatin type B | Acetic acid | N/A | N/A | N/A | N/A | SEM | N/A | N/A
https://doi.org/10.1186/2228-5547-3-2 | 2012 | Investigation on the morphological characteristics of nanofiberous membrane as electrospun in the different processing parameters | yes, quantitatively available | yes, quantitatively available | PSf | DMF | N/A | N/A | N/A | N/A | SEM, FTIR, TGA-DTA | N/A | N/A
https://doi.org/10.7569/JRM.2013.634130 | 2014 | Influence of the Processing Parameters on the Electrospinning of Biopolymeric Fibers | yes, quantitatively available, but not precise | yes, quantitatively available | PLA, PCL, PU | Chloroform:DMF (4:1) | N/A | N/A | N/A | N/A | SEM | N/A | N/A
https://doi.org/10.1016/S0032-3861(00)00250-0 | 2001 | The effect of processing variables on the morphology of electrospun nanofibers and textiles | yes, quantitatively available, but not precise | yes, qualitatively available | PEO | Water (HPLC grade) | N/A | N/A | N/A | N/A | SEM, WAXD, DSC | N/A | N/A
https://doi.org/10.1016/j.jddst.2020.101781 | 2020 | The Effect of Process Parameters on Alignment of Tubular Electrospun Nanofibers for Tissue Regeneration Purposes | yes, quantitatively available | yes, quantitatively available | PLA-PCL | MC:DMF | N/A | N/A | N/A | N/A | SEM | This article contains an interesting measurement method. They've used two Image J plugins to, Diameter J 1-018 and Orientation J Software in order to calculate the diameter values and the orientation of the fibers. The result was a color-coded SEM image | N/A
https://doi.org/10.1016/j.mtcomm.2017.12.003 | 2017 | The influence of electrospinning parameters and solvent selection on the morphology and diameter of polyimide nanofibers | yes, quantitatively available | yes, quantitatively available | Aromatic polyimide (P84) | DMF, NMP, DMSO, DMAC | N/A | N/A | N/A | N/A | SEM, conductivity measurement, solubility, | N/A | N/A
DOI: 10.1002/polb.21380 | 2007 | Solvent and Concentration Effects on the Properties of Electrospun Poly(ethylene terephthalate) Nanofiber Mats | yes, quantitatively available | yes, quantitatively available | PET | TFA/DCM | N/A | Study the effect of concentration and solvent properties on the motphology, structure, mechanical, and thermanl properties. | Solvent ratio | N/A | SEM, texture analyzer equipment for mechanical properties. DSC for thermal properties | N/A | Higher concentration, better formation f uniform fibers without beads, and with higher diamter. TFA solvent, which has higher dielectric constant and lower lower surface tension made fiber with smalled diameter. TFA has lower volatility so that more branched and crosslinking fibers, with less uniformity. No observation of the solvent effect on the crystallinity. But on the mechanical properties was significant.
doi:10.1166/jnn.2019.16605 | 2019 | Influence of Electrospinning Parameters on the Hydrophilicity of Electrospun Polycaprolactone Nanofibres | yes, quantitatively available | yes, quantitatively available, but not precise | PCL | Chloroform:EtOH (9:1); Chloroform:DMF (9:1) | N/A | N/A | N/A | N/A | SEM, contact angle measurement | N/A | N/A
https://doi.org/10.3390/nano12060962 | 2022 | Effects of Solvent and Electrospinning Parameters on the Morphology and Piezoelectric Properties of PVDF Nanofibrous Membrane | yes, quantitatively available | yes, quantitatively available | PVDF | DMSO, THF, acetone, DMF | N/A | N/A | N/A | N/A | SEM, FTIR, piezoelectric analysis | N/A | N/A
https://doi.org/10.3390/ma8052718 | 2015 | Effect of Experimental Parameters on Morphological, Mechanical and Hydrophobic Properties of Electrospun Polystyrene Fibers | yes, quantitatively available | yes, quantitatively available, but not precise | PS | DMF, THF | N/A | N/A | N/A | N/A | SEM, viscosity, surface tension, conductivity measurement, contact angle, DMA, tensile strength. | N/A | N/A
https://doi.org/10.1155/2020/7529306 | 2020 | Electrospinning of Cyclodextrin Nanofibers: The Effect of Process Parameters | yes, quantitatively available | yes, quantitatively available | N/A | water, DMF | N/A | The effect of process parameters on the morphology and diameter of the cyclodextrin (CD) nanofiber. | electric field, feed rate, distance, needle diameter | N/A | SEM | N/A | Thicker fiber with an increase in voltageand feed rate. Also thicker with an increase in the needle diameter,
https://doi.org/10.1002/adv.21869 | 2017 | Modeling and optimization of electrospinning of polyvinyl alcohol (PVA) | yes, quantitatively available | yes, quantitatively available | PVA | Distilled water | N/A | N/A | N/A | N/A | Digital optical microscopy | N/A | N/A
https://doi.org/10.37358/Rev.Chim.1949 | 2012 | Study of the Influence of Electrospinning Parameters on the Structure and Morphology of Polyvinyl Alcohol Nanofibers | yes, quantitatively available | yes, quantitatively available | PVA | Distilled water | N/A | N/A | N/A | N/A | SEM, surface tension | N/A | N/A
https://doi.org/10.1111/ijac.12883 | 2018 | Preparation and characterization of potassium sodium niobate nanofibers by electrospinning | yes, quantitatively available | yes, quantitatively available | PVP:KNN | Methanol, acetic acid and acetyl acetone for KNN; methanol for PVP | N/A | N/A | N/A | N/A | SEM, viscosity | N/A | N/A
https://doi.org/10.1002/app.48199 | 2019 | Polypropylene microfibers via solution electrospinning under ambient conditions | yes, quantitatively available, but not precise | yes, quantitatively available | PP-CL | THF | N/A | N/A | N/A | N/A | SEM, TGA, DSC | N/A | N/A
https://doi.org/10.1002/9781119655039.ch2 | 2020 | History, Basics, and Parameters of Electrospinning Technique | no, not available | no, not available | N/A | N/A | N/A | N/A | N/A | N/A | N/A | N/A | N/A
https://doi.org/10.1002/adv.21947 | 2018 | Multifactorial modeling and optimization of solution and electrospinning parameters to generate superfine polystyrene nanofibers | yes, quantitatively available | yes, quantitatively available | (linear) PS | DMF, chloroform, THF, NMP, toulene | N/A | N/A | N/A | N/A | SEM | N/A | N/A
https://doi.org/10.1002/app.29808 | 2009 | Effects of some electrospinning parameters on morphology of natural silk-based nanofibers | yes, quantitatively available | yes, quantitatively available | Silk from Bombyx mori | formic acid | N/A | To find the effect of three parameters on the morphology | Temperature, solution concentration, electric field | N/A | SEM | N/A | Nanofiber becaome flattened with ribbon-like shape with increasing temperature. Diameter increased with increasing concentration, and with increase in voltage, and 50C the morphology changed from ribbon-like to circular cross section.
https://doi.org/10.1002/app.40966 | 2014 | Electrospinning silica/polyvinylpyrrolidone composite nanofibers | yes, quantitatively available | yes, quantitatively available | silica | polyvinylpyrrolidone | N/A | N/A | N/A | N/A | SEM and TGA | N/A | Tip to collector distance had no effect on the diameter and morphology. But i affected the araea and thickness.
https://doi.org/10.1002/ceat.201400323 | 2015 | Effects of Electrospinning Parameters on Gelatin/Poly(ϵ-Caprolactone) Nanofiber Diameter | yes, quantitatively available, but not precise | yes, quantitatively available | Gelatine (type A), PCL | Acetic acid, formic acid | N/A | N/A | N/A | RSM was based on three-level four-varaiabe Box-Behnken Design | SEM | N/A | N/A
https://doi.org/10.1002/macp.202400155 | 2024 | Agarose Nanofiber by Electrospinning | yes, quantitatively available | yes, qualitatively available | Agarose | TFA/DCM, water:EtOH, HFIB, water:HFIB | N/A | N/A | N/A | N/A | SEM, FTIR | N/A | N/A
https://doi.org/10.1155/2020/4090747 | 2020 | Towards Analysis and Optimization of Electrospun PVP (Polyvinylpyrrolidone) Nanofibers | yes, quantitatively available | yes, quantitatively available | PVP | Ethanol | N/A | To fabricate the nanofier with minimum diameter forr sound absorption | Voltage, polymr cncentration, rotational speed, distance, flow rate | ANOVA, Taguchi's array design, response surface methodology. 243 run of DOE, out of which 2 run were test set. | N/A | N/A | Voltage and concentration had the most effect. Average model accuracy of 83.4%
https://doi.org/10.1002/jemt.24189 | 2020 | Preparation and characterization of bioactive polyvinylpyrrolidone film via electrospinning technique | yes, quantitatively available | no, not available | PVP | N/A | N/A | N/A | N/A | N/A | N/A | N/A | N/A
https://doi.org/10.1002/app.20602 | 2004 | Role of molecular weight of atactic poly(vinyl alcohol) (PVA) in the structure and properties of PVA nanofabric prepared by electrospinning | yes, quantitatively available, but not precise | yes, quantitatively available, but not precise | a-PVA | Water | N/A | To study the effect of molecular weight on the structure and properties of the nanofibers produced from atactic PVA (a-PVA) | N/A | N/A | SEM, WAXD, DSC, tensile strength | N/A | N/A
https://doi.org/10.1002/jbm.a.35443 | 2015 | Electrospinning, mechanical properties, and cell behavior study of chitosan/PVA nanofibers | yes, quantitatively available | yes, quantitatively available | Chitosan, PVA | Glacial water mixed with double distilled water | N/A | To study the effect of different blend ratios of CS/PVA on the morphology of nanofibers. | Temperature, solution concentration, voltage values, tip-to-collector distance (TCD), Emitter Gauge number, flow rate. | N/A | Viscosity, FTIR, X-ray diffraction, DSC, DMTA, tensile strength, Cell behaviour | N/A | N/A
DOI 10.1007/978-3-642-36427-3 | 2013 | Effects of Working Parameters on Electrospinning | no, not available | no, not available | N/A | N/A | N/A | N/A | N/A | N/A | N/A | N/A | N/A
https://doi.org/10.1142/S1793048006000148 | 2006 | OPTIMIZATION OF ELECTROSPINNING PROCESS PARAMETERS FOR TISSUE ENGINEERING SCAFFOLDS | yes, quantitatively available, but not precise | yes, quantitatively available, but not precise | PCL | Acetone | N/A | The goal was to optimize the important process parameters for electrospinning PCL for growing 3T3 cells | N/A | N/A | SEM, viscosity measurement, | N/A | N/A
https://doi.org/10.1166/jnn.2013.7197 | 2013 | Effects of Ambient Relative Humidity and Solvent Properties on the Electrospinning of Pure Hyaluronic Acid Nanofibers | yes, quantitatively available | yes, quantitatively available | Hyarulonic acid | DMF:Deionized water | N/A | To investigate the effect of relative humidity on HA fibers | N/A | N/A | SEM | N/A | N/A
https://doi.org/10.1016/B978-0-08-100907-9.00005-2 | 2017 | Controlling nanofiber morphology by the electrospinning process | no, not available | no, not available | N/A | N/A | N/A | N/A | N/A | N/A | N/A | N/A | N/A
https://doi.org/10.30684/etj.35.4A.5 | 2017 | Effects of Ambient Temperature and Needle to Collector Distance on PVA Nanofibers Diameter Obtained From Electrospinning Technique | yes, quantitatively available | yes, quantitatively available | PVA | Water | N/A | N/A | N/A | N/A | SEM | N/A | N/A
https://doi.org/10.1007/s42452-019-1288-4 | 2019 | A review on fabrication of nanofibers via electrospinning and their applications | no, not available | no, not available | N/A | N/A | N/A | N/A | N/A | N/A | N/A | N/A | N/A
DOI 10.1007/s10853-013-7544-x | 2013 | The effect of relative humidity and evaporation rate on electrospinning: fiber diameter and measurement for control implications | yes, quantitatively available | yes, quantitatively available | PEO, PVP | EtOH, Water | N/A | N/A | N/A | N/A | SEM | N/A | N/A
https://doi.org/10.1016/j.bioactmat.2020.01.010 | 2020 | Effect of process parameters on additive-free electrospinning of regenerated silk fibroin nonwovens | yes, quantitatively available | yes, quantitatively available | Silk fibroin | water | N/A | N/A | N/A | N/A | SEM | N/A | N/A
https://doi.org/10.2174/157341311795542570 | 2011 | Optimization of Electrospinning Parameters for Chitosan Nanofibres | yes, quantitatively available | yes, quantitatively available | Chitosan | TFA/DCM | N/A | N/A | N/A | N/A | SEM | N/A | N/A
https://doi.org/10.3390/textiles1020010 | 2021 | Overview of Nano-Fiber Mats Fabrication via Electrospinning and Morphology Analysis | yes, quantitatively available | yes, quantitatively available | PVP + Graphene Oxide, PI, PCT/CHT | Water, DMF, DMSO, NMP, DMAC, TFA/DCM | N/A | N/A | N/A | N/A | FESEM | N/A | N/A
10.1016/j.matt.2020.12.022 | 2021 | Comparative analysis of fiber alignment methods in electrospinning | no, not available | no, not available | N/A | N/A | N/A | N/A | N/A | N/A | N/A | N/A | N/A
https://doi.org/10.3390/fib9010002 | 2021 | The Mechanical Properties of PVC Nanofiber Mats Obtained by Electrospinning | yes, quantitatively available | yes, quantitatively available | PVC | DMF/THF | N/A | N/A | N/A | FFT | SEM, Tensile strenght testing, TGA, DSC | N/A | N/A
https://doi.org/10.1002/pen.20565 | 2006 | Electric current as a control variable in the electrospinning process | yes, quantitatively available | no, not available | PAN | dimethylformamide | N/A | N/A | N/A | N/A | SEM for diameter and morphology, and Personal Daq/56(IOtech) for current, elongation test for mechanical pproperties. | the electric current were was measured by having a 20M ohm resistor series between the collection and the ground | N/A
https://doi.org/10.1115/MSEC2020-8367 | 2021 | Sketch-Based Tensor Decomposition for Non-Parametric Monitoring of Electrospinning Processes | N/A | N/A | PLA, PAN | N/A | N/A | N/A | N/A | N/A | N/A | N/A | N/A
DOI 10.1088/1748-605X/abf88b | 2021 | Processing variables of direct-write, near-field electrospinning impact size and morphology of gelatin fibers | no, not available | no, not available | N/A | N/A | N/A | N/A | N/A | N/A | N/A | N/A | N/A
https://doi.org/10.1016/j.jddst.2021.103060 | 2022 | A Design of Experiment (DOE) approach to correlate PLA-PCL electrospun fibers diameter and mechanical properties for soft tissue regeneration purposes | yes, quantitatively available, but not precise | yes, quantitatively available | PLA-PCL (70:30) | MC:DMF (70:30) | N/A | A DOE on independent variables: concentration, needle (gauge), and time, and on output dependent variables: diameter, and elongation. | map conventration, needle gauge and time -> diamter and elongation. | Results calculated from predictive model (Fibers diameter:1.101 μm; Elongation %: 111.96%) were experimentally confirmed (Fibers diameter: 1.05 ± 0.26 μm; Elongation %: 143 ± 32.9%). | SEM, Tensile strenght testing, TGA, DSC | N/A | N/A
https://doi.org/10.1002/pc.25545 | 2020 | Optimization of the electrospinning process variables for gelatin/silver nanoparticles/bioactive glass nanocomposites for bone tissue engineering | yes, quantitatively available | yes, quantitatively available | gelatin | N/A | N/A | fabricate gelatine antibacterial fiber for bone tissue. Basically an estimate of parameters to fabricate fiber with desired diamter. | voltage, distance, feed rate, | N/A | N/A | N/A | N/A
https://doi.org/10.1038/s41598-023-36431-7 | 2023 | Electrospun nanofiber membrane diameter prediction using a combined response surface methodology and machine learning approach | no, not available | no, not available | N/A | N/A | N/A | N/A | N/A | Various modelling methodes and modells were used and tested (LSSVR, PCR, PLSR, LW-PLSR, LW-KPLSR, and Fuzzy method) | N/A | N/A | N/A
https://doi.org/10.3390/macromol4010004 | 2024 | Electrospinning: Processes, Structures, and Materials | no, not available | no, not available | N/A | N/A | N/A | N/A | N/A | N/A | N/A | N/A | N/A
https://doi.org/10.3390/polym12071524 | 2020 | Investigation of the Mechanical and Dynamic-Mechanical Properties of Electrospun Polyvinylpyrrolidone Membranes: A Design of Experiment Approach | yes, quantitatively available | yes, quantitatively available | PVP | EtOH | N/A | N/A | Concentration, feed rate, voltage, rotating speed, distance | RSM, FCCD | N/A | N/A | N/A
https://doi.org/10.1002/app.50956 | 2021 | Correlating the 3D melt electrospun polycaprolactone fiber diameter and process parameters using neural networks | no, not available | no, not available | N/A | N/A | N/A | N/A | N/A | N/A | N/A | N/A | N/A
https://doi.org/10.1016/j.jscs.2021.101348 | 2021 | Optimization and predictive modelling for the diameter of nylon-6,6 nanofibers via electrospinning for coronavirus face masks | yes, quantitatively available, but not precise | yes, quantitatively available | Nylon 6.6 | Formic acid | N/A | N/A | N/A | N/A | N/A | N/A | N/A
https://doi.org/10.1002/app.52131 | 2022 | Electrospun poly(e-caprolactone)/propolis fiber morphology: A process optimisation study | yes, quantitatively available | yes, quantitatively available | PCL | Ethanol, chloroform | N/A | To see the result of combining a synthetic polymer with the natural antibacterial propolis on electrospun fibers. | N/A | RSM, Box-Behnken design | SEM | N/A | N/A
https://doi.org/10.1016/j.jocs.2021.101542 | 2022 | Analysis of the electrostatic field distribution to improve the electrospinning process—Practical tips | no, not available | no, not available | N/A | N/A | N/A | N/A | N/A | Electric field modelling | N/A | N/A | N/A
https://doi.org/10.1016/j.commatsci.2022.111661 | 2022 | Towards an interpretable machine learning model for electrospun polyvinylidene fluoride (PVDF) fiber properties | yes, quantitatively available, but not precise | no, not available | PVDF | Unknown | N/A | The focus of this work is to report the development of a novel dataset of electrospun PVDF fiber experimental properties, first-cut demonstration of the potential of such a dataset by modeling fiber diameter using a multi-model machine learning approach, and finally using interpretable machine learning techniques to interpret structure–property relationships learnt by the model. | N/A | N/A | N/A | N/A | N/A
https://doi.org/10.1016/j.matpr.2020.11.847 | 2021 | Electrospinning parameters evaluation of PVDF-ZnO/Ag2CO3/Ag2O composite nanofiber affect on porosity by using response surface methodology | yes, quantitatively available, but not precise | no, not available | PVDF | DMAc:acetone | N/A | N/A | N/A | RSM | N/A | N/A | N/A
https://doi.org/10.1016/j.ejpb.2020.08.023 | 2020 | Electrospinning/electrospraying coatings for metal microneedles: A design of experiments (DOE) and quality by design (QbD) approach | yes, quantitatively available, but not precise | no, not available | PVP | Ethanol | N/A | N/A | N/A | N/A | N/A | N/A | N/A
https://doi.org/10.1016/j.buildenv.2020.107449 | 2021 | An optimization approach for fabricating electrospun nanofiber air filters with minimized pressure drop for indoor PM2.5 control | yes, quantitatively available, but not precise | yes, quantitatively available, but not precise | Nylon (PA) | Formic acid | N/A | N/A | N/A | N/A | N/A | N/A | N/A
https://doi.org/10.1080/00405000.2023.2263678 | 2023 | Soft computing procedure to optimize the electrospinning parameters of polyacrylonitrile nanofibrous air filter | yes, covered somewhat | no, not covered | PAN | DMF | N/A | N/A | N/A | N/A | N/A | N/A | N/A
https://doi.org/10.1016/j.jestch.2020.12.017 | 2021 | Effect of viscoelasticity in polymer nanofiber electrospinning: Simulation using FENE-CR model | yes, quantitatively available | yes, quantitatively available | PA6 | Formic acid (89-89% purity) | N/A | N/A | N/A | N/A | N/A | N/A | N/A
https://doi.org/10.1007/s42114-021-00230-3 | 2021 | An investigation of factors affecting the electrospinning of poly (vinyl alcohol)/kefiran composite nanofibers | yes, quantitatively available | yes, quantitatively available | PVA/kefiran | Distilled water | N/A | parametrs relationship | votage, distance, deet rate | N/A | SEM - TEM | N/A | the optimal condition for the fabrication of nanofibers was 18 kV, 200 mm, and 1 mL/h. Concentration had the most effect on the diameter.\
https://doi.org/10.1002/app.50014 | 2020 | Using artificial neural networks to model and interpret electrospun polysaccharide (Hylon VII starch) nanofiber diameter | yes, quantitatively available | yes, quantitatively available | polysaccharide-based biopolymer (Hylon VII starch) | N/A | N/A | ANN to predict the diameter and classify quality (good, fair, poor) | Concentration. distance, feed rate, voltage | Backpropagation method to train ANN | N/A | N/A | Classification accuracy = 93.9%
DOI 10.1088/2053-1591/ab7f60 | 2020 | Electrospinning process parameters optimization for biofunctional curcumin/gelatin nanofibers | yes, quantitatively available | yes, quantitatively available | curcumin/gelatin | N/A | N/A | The primary objective of this research was fulfilled with the development of ultrathin curcumin/gelatinnanofibers having a 181 nm(181±66 nm)average diameter usingthe optimizedsetting of asolution having 1.5% gelatin, and 1% curcumin in 10 ml of 98% concentrated formic acid, with the electrospining unit having a voltage of 10 KV, distancefrom thespinneret to collector drum of 15 cm,flow rate of 0.1 ml h−1, viscosity of 65 cP and drum collectorspeed of 1000 rpm. | Distance, feed rate, voltage, viscousity | N/A | SEM | N/A | However, the lowest average diameter ofnanofiberwas measured around 147 nm(147±34 nm)which was prepared at a higher voltage,such as 15 KV(at 10 cm distance, 0.15 ml h−1 flow rate and 65 cP viscosity)using thesolution.
https://doi.org/10.1016/j.polymer.2020.122576 | 2020 | Modeling and on-line measurement of the surface potential of electrospun membranes for the control of the fiber diameter and the pore size | yes, quantitatively available | yes, quantitatively available | PLA | DCM/DMF/ and TEBAC salt | N/A | a model to describe the kinetics of the evolution of V during electro­ spinning and its decay once the production is stopped. | N/A | N/A | N/A | N/A | N/A
https://doi.org/10.1080/00405000.2022.2150954 | 2022 | Adaptive neuro-fuzzy inference systems (ANFIS) and artificial neural networks (ANNs) for optimizing electrospun PVA/TIO2 fiber diameter | yes, quantitatively available, but not precise | yes, covered in detail | PVA/TiO2 | Water | N/A | N/A | N/A | N/A | N/A | N/A | N/A
DOI: 10.1039/D1CP03145G | 2021 | Impact of the solvent composition on the structural and mechanical properties of customizable electrospun poly(vinylpyrrolidone) fiber mats | yes, quantitatively available, but not precise | yes, quantitatively available | PVP | EtOH:DMF | N/A | N/A | N/A | N/A | SEM, rheology | N/A | N/A
https://doi.org/10.1016/j.ces.2020.116200 | 2021 | Coupling between voltage and tip-to-collector distance in polymer electrospinning: Insights from analysis of regimes, transitions and cone/jet features | no, not available | no, not available | PCL | 2,2,2-Trifluoroethanol | N/A | To real tme control the voltage and feed rate. | Voltage, distance | N/A | N/A | N/A | N/A
https://doi.org/10.1016/j.desal.2023.116638 | 2023 | Fabrication and modification of nanofiltration membranes by solution electrospinning technique: A review of influential factors and applications in water treatment | yes, quantitatively available, but not precise | yes, quantitatively available, but not precise | Many mentioned | Many mentioned | N/A | N/A | N/A | N/A | N/A | N/A | N/A
https://doi.org/10.1016/j.mtchem.2021.100543 | 2021 | Electrospinning through the prism of time | no, not available | no, not available | N/A | N/A | N/A | N/A | N/A | N/A | N/A | N/A | N/A
https://doi.org/10.1016/j.apacoust.2020.107472 | 2020 | Artificial neural network-based models for predicting the sound absorption coefficient of electrospun poly(vinyl pyrrolidone)/silica composite | no, not available | no, not available | PVP/silica | Ethanol | N/A | N/A | N/A | N/A | N/A | N/A | N/A
https://doi.org/10.1002/mame.202100858 | 2022 | Management of Operational Parameters and Novel Spinneret Configurations for the Electrohydrodynamic Processing of Functional Polymers | no, not available | no, not available | N/A | N/A | N/A | N/A | N/A | N/A | N/A | N/A | N/A
https://doi.org/10.1002/mame.202100843 | 2022 | The Significance of Electrical Polarity in Electrospinning: A Nanoscale Approach for the Enhancement of the Polymer Fibers' Properties | no, not available | no, not available | N/A | N/A | N/A | N/A | N/A | N/A | N/A | N/A | N/A
https://doi.org/10.1002/pen.25923 | 2022 | Optimization of high-quality carbon fiber production from electrospun aligned lignin fibers | yes, quantitatively available, but not precise | yes, quantitatively available | PEO, lignin | N/A | N/A | N/A | N/A | N/A | N/A | N/A | N/A
https://doi.org/10.1016/j.foodchem.2023.137236 | 2024 | Electrospun plant protein-based nanofibers in food packaging | no, not available | no, not available | Various plant based polymers | N/A | N/A | N/A | N/A | N/A | N/A | N/A | N/A
https://doi.org/10.1007/s10965-020-02173-7 | 2020 | The main blow spun polymer systems: processing conditions and applications | no, not available | no, not available | N/A | N/A | N/A | N/A | N/A | N/A | N/A | N/A | N/A
https://doi.org/10.1016/j.mtchem.2022.101025 | 2022 | AC electrospinning: impact of high voltage and solvent on the electrospinnability and productivity of polycaprolactone electrospun nanofibrous scaffolds | no, not available | no, not available | N/A | N/A | N/A | N/A | N/A | N/A | N/A | N/A | N/A
https://doi.org/10.1115/1.4046861 | 2020 | Fabrication of Microscale Polymeric Wavy and Coiling Structures via Side-Electrode-Assisted Near-Field Electrospinning: Modeling and Experiments | no, not available | no, not available | N/A | N/A | N/A | N/A | N/A | N/A | N/A | N/A | N/A
https://doi.org/10.1002/adem.202101804 | 2022 | Patterning with Aligned Electrospun Nanofibers by Electrostatic Deflection of Fast Jets | no, not available | no, not available | N/A | N/A | N/A | N/A | N/A | N/A | N/A | N/A | N/A
https://doi.org/10.1080/09205063.2021.1909414 | 2021 | Optimally controlled morphology and physico-mechanical properties of inclusion complex loaded electrospun polyvinyl alcohol based nanofibrous mats for therapeutic applications | yes, quantitatively available | yes, quantitatively available | PVA/CUR/β-CD | water, DMF | N/A | N/A | N/A | N/A | SEM, TGA, DSC, XRD, FTIR | N/A | N/A
https://doi.org/10.1080/02786826.2020.1829535 | 2020 | Filter quality factors of fibrous filters with different fiber diameter | yes, quantitatively available, but not precise | yes, quantitatively available | PVA | water | N/A | N/A | N/A | N/A | SEM, XRD | N/A | N/A
https://doi.org/10.3390/polym13091368 | 2021 | Electrospun Nanofiber Mats for Filtering Applications—Technology, Structure and Materials | no, not available | no, not available | N/A | N/A | N/A | N/A | N/A | N/A | N/A | N/A | N/A
https://doi.org/10.1002/mame.202200502 | 2022 | A Review on Current Nanofiber Technologies: Electrospinning, Centrifugal Spinning, and Electro-Centrifugal Spinning | no, not available | no, not available | N/A | N/A | N/A | N/A | N/A | N/A | N/A | N/A | N/A
https://doi.org/10.1515/epoly-2022-8106 | 2023 | Numerical simulation and experimental research of electrospun polyacrylonitrile Taylor cone based on multiphysics coupling | yes, quantitatively available | yes, quantitatively available | PAN | DMF | N/A | N/A | N/A | N/A | N/A | N/A | N/A
https://doi.org/10.1016/j.jddst.2023.105156 | 2023 | Electrospun nanofibers: Exploring process parameters, polymer selection, and recent applications in pharmaceuticals and drug delivery | no, not available | no, not available | N/A | N/A | N/A | N/A | N/A | N/A | N/A | N/A | N/A
DOI: 10.1115/MSEC2020-8362 | 2020 | A MACHINE LEARNING APPROACH TO MODEL THE ELECTROSPINNING PROCESS OF BIOCOMPATIBLE MATERIALS | yes, quantitatively available | yes, quantitatively available, but not precise | PAN 10% | N/A | N/A | Model the effect of process parameter on the fiber diameter. | Voltage, distance, feed rate | ML: Lasso, random forest, support vector machine | SEM | we extract the jet diameters from the video recordings to reflect the real-time process conditions, and then we extract the FSTDV and FMD from the SEM images. In particular, the jet diameter of each frame within the two-hour video recorded for each experimental run are extracted. *We extract the diameter of each frame with the following procedures. First, we convert the image to grayscale and crop it into a section of 1000 × 3000 𝜇𝑚 placed at the edge of the Taylor cone, as shown in Figure 5(b). Afterwards, we filter the image and perform the edge detection. As a result, a twodimensional matrix composed by ones and zeros (“1” at the edge positions, “0” at other position) is obtained. | Random forest with 15% error was the best model.
10.1007/s10924-023-02837-7 | 2023 | Prediction of the Diameter of Biodegradable Electrospun Nanofiber Membranes: An Integrated Framework of Taguchi Design and Machine Learning | no, not available | no, not available | N/A | N/A | N/A | DoE and ML model to simulat process and pred the fiber diameter. | N/A | N/A | LW=KPLSR, PCR, LW-PLSR, PLSR, LSSVR, fuzzy. |  | LW-KPLSR was the best model., with 0.9996 coefficient of detectmoination
DOI: 10.1142/S012906572250054X | 2022 | A Conditional Generative Adversarial Network and Transfer Learning-Oriented Anomaly Classification System for Electrospun Nanofibers | yes, quantitatively available | no, not available | PVAc | EtOH | N/A | N/A | N/A | N/A | N/A | N/A | N/A
DOI10.1039/d4ra01257g | 2024 | Machine learning-guided morphological property prediction of 2D electrospun scaffolds: the effect of polymer chemical composition and processing parameters | no, not available | no, not available | N/A | N/A | N/A | N/A | N/A | N/A | N/A | N/A | N/A
DOI10.1177/15280837221106235 | 2022 | Poly(vinylidene fluoride) electrospun nonwovens morphology: Prediction and optimization of the size and number of beads on fibers through response surface methodology and machine learning regressions | yes, quantitatively available | yes, quantitatively available | PVDF | DMAC/acetone | N/A | DoE, RSM, and MLR to predict the bead-on-string size, size distribution, and bead density in PVDF | concentration, dimethylacetamide/acetone ration, voltage, distance | DoE, RSM, MLR | Olympus BX60MF5 Optical Microscope (100x), SEM, FESEM | N/A | Concentration and solvent ration had main role in minimizing bead size and number, distance reduce the number, and voltage had no effect. RSM was faster, but MLR was more accurate.
DOI10.1002/app.53108 | 2022 | Physics-based deep neural network model to guide electrospinning polyurethane fibers | yes, quantitatively available, but not precise | yes, quantitatively available, but not precise | Thermoplastic PU granules | THF | N/A | Adjust parameter to fabricated fiber with desired diameter | voltagem distance, concentration | Mass sprint damper to simulate electrospinning, and deep neural networrk to model the params. | N/A | N/A | N/A
DOI10.1007/s10853-024-09994-7 | 2024 | Machine learning applications for electrospun nanofibers: a review | no, not available | no, not available | N/A | N/A | N/A | N/A | N/A | Machine learning | N/A | N/A | N/A
DOI10.1007/978-3-030-80568-5_21 | 2021 | Toward an Augmented and Explainable Machine Learning Approach for Classification of Defective Nanomaterial Patches | no, not available | no, not available | N/A | N/A | N/A | N/A | N/A | Machine learning | N/A | N/A | N/A
DOI10.1038/s41598-024-71824-2 | 2024 | Machine learning to predict morphology, topography and mechanical properties of sustainable gelatin-based electrospun scaffolds. | no, not available | yes, quantitatively available, but not precise | N/A | distillate water, acetic acid, dimethyl sulfoxide | N/A | normal solvent are usually hazardous, so they studies the impact of green solvents on the morphology, topography, and mechanical properties. by ML. | N/A | 2214 observations, 12 ML mdoels. | N/A | N/A | N/A
DOI10.1021/acsami.0c11667 | 2020 | Harnessing a Novel Machine-Learning-Assisted Evolutionary Algorithm to Co-optimize Three Characteristics of an Electrospun Oil Sorbent | no, not available | no, not available | PS+PAN | DMF | N/A | An combined optimization method to optimize multiple parameters | mass fraction, mass ratio, feed rate, distance, voltage, neeedle diamter, to optimize water contact angle, oil absorption capacity, and mechanical sterngth. | Ml and evolotionary algo. | FESEM for morphology, OCA20 for water contact angle, and micro scale for oil absorption. Zwick/roell z02 for tensile strength. | N/A | N/A
DOI10.1016/j.jmbbm.2024.106630 | 2024 | Machine learning to mechanically assess 2D and 3D biomimetic electrospun scaffolds for tissue engineering applications: Between the predictability and the interpretability. | yes, quantitatively available, but not precise | no, not available | PVA | distilled water | N/A | ML model to mechanically evalue 2D and 3D PVa fpr scaffolding. | N/A | N/A | N/A | N/A | N/A
DOI10.3389/fphy.2023.1112218 | 2023 | Towards the ideal vascular implant: Use of machine learning and statistical approaches to optimise manufacturing parameters | yes, quantitatively available, but not precise | yes, quantitatively available, but not precise | PVA | Distilled water | N/A | Produce biomimetic vascular implant by optimizing process parameters. | Concentration, feed rate, voltagem collector type, needle diameter, distance, and rotation. | Many ML models. | SEM | N/A | N/A
DOI10.1016/j.ijbiomac.2023.124180 | 2023 | Enhanced cellulose nanofiber mechanical stability through ionic crosslinking and interpretation of adsorption data using machine learning | no, not available | no, not available | c-CNF | N/A | N/A | To improve tensile strength chemically, | Chemical properties | ML models | N/A | N/A | N/A
DOI10.1038/s41598-023-34015-z | 2023 | An origami-based technique for simple, effective and inexpensive fabrication of highly aligned far-field electrospun fibers | yes, quantitatively available, but not precise | yes, quantitatively available, but not precise | PCL | THF/DMF | N/A | 1.A new collector design to fabricate highly aligned fiber. 2. Effect of params on fiber quality. 3. A machine learming model to classify high quality vs low quality fiber. | Concentration, feed rate, distamce, rotation speed, distance, needle gauge | N/A | SEM | fiber diametr distributon, water contact angle, fast fourier transform, surface plot profile, and pixel intensity plot. | Concentration, then rotation speed had the most effect.
DOI10.1007/s00521-017-2996-6 | 2019 | Application of ANN and RSM techniques for modeling electrospinning process of polycaprolactone | yes, quantitatively available, but not precise | yes, quantitatively available, but not precise | PCL | DMF | N/A | Effect of params on diameter. | Concentration. distance, voltage | The assessed parameters include polymer concentration, voltage, and nozzle-to-collector distance. Response surface methodology based on the Box-Behnken design is utilized to develop a mathematical model as well as to determine the optimum condition for production of nanofiber with minimum diameter. In addition, multilayer perceptron neural networks are designed and trained by the sets of input-output patterns using the Levenberg-Marquardt backpropagation algorithm. | SEM | N/A | RMS outperformed ANN
DOI10.1088/2053-1591/ac37d6 | 2021 | Preparation of electrospun nanofiber membrane for air filtration and process optimization based on BP neural network | no, not available | no, not available | Gelatine based | distillate water, acetic acid, dimethyl sulfoxide | N/A | ML model to predict how green solvent affect morphology, topography, and mechanical propertoies. | N/A | N/A | N/A | N/A | HAc highly influenced the morphology and topography; however, the importance of DMSO was higher in the mechanical properties.
https://doi.org/10.1002/app.31282 | 2009 | Needle and Needleless Electrospinning for Nanofibers | yes, quantitatively available, but not precise | yes, quantitatively available | PEO | Distilled water | N/A | N/A | N/A | N/A | N/A | N/A | N/A
https://doi.org/10.3390/bioengineering5010008 | 2018 | Mesenchymal Stem Cells Derived from Healthy and Diseased Human Gingiva Support Osteogenesis on Electrospun Polycaprolactone Scaffolds | yes, quantitatively available | yes, quantitatively available | PCL | Formic acid:acetic acid | N/A | N/A | N/A | N/A | SEM | N/A | N/A
http://dx.doi.org/10.1016/j.jare.2016.03.009 | 2016 | Fabrication of electrospun nanofibres of BCS II drug for enhanced dissolution and permeation across skin | yes, quantitatively available | yes, quantitatively available, but not precise | PVP | MetOH, DMAc | N/A | N/A | N/A | N/A | SEM | N/A | N/A
https://doi.org/10.1002/fsn3.468 | 2017 | Antibacterial electrospun chitosan-based nanofibers: A bacterial membrane perforator | yes, quantitatively available | yes, quantitatively available | Chitosan, PEO | AcOH | N/A | N/A | N/A | N/A | SEM | N/A | N/A
https://doi.org/10.1002/app.25003 | 2007 | Fabrication of Au/PVP nanofiber composites by electrospinning | yes, quantitatively available | yes, quantitatively available | PVP | EtOH | Au | N/A | N/A | N/A | SEM | N/A | N/A
https://doi.org/10.1016/j.ijpharm.2014.06.059 | 2014 | Electrospun PVP–indomethacin constituents for transdermal dressings and drug delivery devices | yes, quantitatively available | yes, quantitatively available | PVP | EtOH:MetOH | N/A | N/A | N/A | N/A | SEM | N/A | N/A
https://doi.org/10.1016/j.ejpb.2017.01.022 | 2017 | A minitablet formulation made from electrospun nanofibers | yes, quantitatively available | yes, quantitatively available, but not precise | PVP | EtOH:DMF | Prednisone | N/A | N/A | N/A | SEM | N/A | N/A
DOI: 10.1208/s12249-014-0209-5 | 2015 | Antibacterial Activity and Inhibition of Adherence of Streptococcus mutans by Propolis Electrospun Fibers | yes, quantitatively available | yes, quantitatively available | PVP | EtOH | Propolis | N/A | N/A | N/A | SEM | N/A | N/A
https://doi.org/10.3390/ma12010108 | 2019 | Non Monotonous Effects of Noncovalently Functionalized Graphene Addition on the Structure and Sound Absorption Properties of Polyvinylpyrrolidone (1300 kDa) Electrospun Mats | yes, quantitatively available | yes, quantitatively available, but not precise | PVP, graphene | EtOH | N/A | N/A | N/A | N/A | SEM, Raman, AFM | N/A | N/A
https://doi.org/10.3109/10837450.2013.788659 | 2013 | Encapsulation of plai oil/2-hydroxypropyl-β-cyclodextrin inclusion complexes in polyvinylpyrrolidone (PVP) electrospun nanofibers for topical application | yes, quantitatively available | yes, quantitatively available | PVP, HPβCD | EtOH/water | Plai oil | N/A | N/A | N/A | SEM, DSC | N/A | N/A
DOI 10.1007/s11095-013-1291-1 | 2014 | Fast-Acting Clotrimazole Composited PVP/HPβCD Nanofibers for Oral Candidiasis Application | yes, quantitatively available | yes, quantitatively available | PVP, HPβCD | EtOH/water/Benzyl-alcohol | Clotrimazole | N/A | N/A | N/A | SEM, FT-IR, DSC, XRD | N/A | N/A
https://doi.org/10.3390/polym9120643 | 2017 | Preformulation Studies of Furosemide-Loaded Electrospun Nanofibrous Systems for Buccal Administration | yes, quantitatively available | yes, quantitatively available | PVP/HPC | Water | Furosemide | N/A | N/A | N/A | SEM, ATR-FTIR | N/A | N/A
https://doi.org/10.1016/j.colsurfb.2016.03.027 | 2016 | A novel biocompatible conducting polyvinyl alcohol (PVA)-polyvinylpyrrolidone (PVP)-hydroxyapatite (HAP) composite scaffolds for probable biological application | yes, quantitatively available | yes, quantitatively available | PVP/PVA/HA | DMSO | N/A | N/A | N/A | N/A | SEM, XRD, FTIR, DTA, | N/A | N/A
https://doi.org/10.1039/C6RA05092A | 2016 | Electrospun gelatin nanofibers loaded with vitamins A and E as antibacterial wound dressing materials | yes, quantitatively available | yes, quantitatively available | Gelatine | Glacial acetic acid | Vitamin A, vitamin E | N/A | N/A | N/A | SEM, FTIR, TGA, XRD | N/A | N/A
https://doi.org/10.1002/jbm.b.33337 | 2015 | Cytotoxicity associated with electrospun polyvinyl alcohol | yes, quantitatively available | yes, quantitatively available | PVA | Water | N/A | N/A | N/A | N/A | SEM, DSC | N/A | N/A
https://doi.org/10.1016/j.ijpharm.2014.08.039 | 2014 | Manufacturing scale-up of electrospun poly(vinyl alcohol) fibers containing tenofovir for vaginal drug delivery | yes, quantitatively available | yes, quantitatively available | PVA | Water | Tenofovir | N/A | N/A | N/A | SEM, DSC, XRD | N/A | N/A
https://doi.org/10.2147/IJN.S64985 | 2014 | Facile and green fabrication of electrospun poly(vinyl alcohol) nanofibrous mats doped with narrowly dispersed silver nanoparticles | yes, quantitatively available | yes, quantitatively available | PVA | Water | AgNO3 | N/A | N/A | N/A | XRD, SEM, TEM | N/A | N/A
https://doi.org/10.3390/pr7120948 | 2019 | Characterization of Poly(Ethylene Oxide) Nanofibers—Mutual Relations between Mean Diameter of Electrospun Nanofibers and Solution Characteristics | yes, quantitatively available | yes, quantitatively available | PEO | Destiled water | N/A | N/A | N/A | N/A | SEM | N/A | N/A
https://doi.org/10.2147/IJN.s17595 | 2011 | Composite poly(vinyl alcohol)/poly(vinyl acetate) electrospun nanofibrous mats as a novel wound dressing matrix for controlled release of drugs | yes, quantitatively available, but not precise | yes, quantitatively available, but not precise | PVA/PVAc | Acetic acid | CipHCL | N/A | N/A | N/A | XRD, SEM, viscosity | N/A | N/A
https://doi.org/10.2147/IJN.S151242 | 2018 | Development and blood compatibility assessment of electrospun polyvinyl alcohol blended with metallocene polyethylene and plectranthus amboinicus (PVA/mPE/PA) for bone tissue engineering | yes, quantitatively available | yes, quantitatively available | PVA, mPE | water, xylene | plectranthus amboinicus | N/A | N/A | N/A | SEM, FTIR, TGA | N/A | N/A
https://doi.org/10.1371/journal.pone.0167961 | 2016 | Voriconazole Composited Polyvinyl Alcohol/Hydroxypropyl-β-Cyclodextrin Nanofibers for Ophthalmic Delivery | yes, quantitatively available | yes, quantitatively available | PVA | Water | Voriconazole (VRC), hydroxypropyl-βcyclodextrin (HPβCD) | N/A | N/A | N/A | SEM, FTIR, TGA, DSC | N/A | N/A
https://doi.org/10.1016/j.colsurfb.2012.03.014 | 2012 | Piezoelectric PU/PVDF electrospun scaffolds for wound healing applications | yes, quantitatively available | yes, quantitatively available | PVDF, PU | THF/DMF | N/A | N/A | N/A | N/A | N/A | N/A | N/A
https://doi.org/10.3390/polym11071185 | 2019 | One-Step Synthesis of Silver Nanoparticles Embedded Polyurethane Nano-Fiber/Net Structured Membrane as an Effective Antibacterial Medium | yes, quantitatively available, but not precise | yes, quantitatively available | PU | THF/DMF | AgNO3 | N/A | N/A | N/A | SEM, XRD | N/A | N/A
https://doi.org/10.1016/j.msec.2016.04.068 | 2016 | Cell proliferation on PVA/sodium alginate and PVA/poly(γ-glutamic acid) electrospun fiber | yes, quantitatively available | yes, quantitatively available | PVA, PVA/SA, PVA/PGA | Distilled water | N/A | N/A | N/A | N/A | SEM, TGA | N/A | N/A
https://doi.org/10.1016/j.carbpol.2007.01.008 | 2007 | Preparation of gelatin/PVA nanofibers and their potential application in controlled release of drugs | yes, quantitatively available | yes, quantitatively available | Gelaine, PVA | Formic acid, distilled water | N/A | N/A | N/A | N/A | N/A | N/A | N/A
DOI 10.1007/s10856-013-4893-6 | 2013 | Electrospinning of PCL/PVP blends for tissue engineering scaffolds | yes, quantitatively available | yes, quantitatively available | PCL/PVP | Chloroform/MeOH | N/A | N/A | N/A | N/A | SEM, FTIR, DSC | N/A | N/A
https://doi.org/10.1002/jbm.a.35443 | 2015 | Electrospinning, mechanical properties, and cell behavior study of chitosan/PVA nanofibers | yes, quantitatively available | yes, quantitatively available | Chitosan, PVA | AA/Water | N/A | N/A | N/A | N/A | SEM, FTIR, DMTA | N/A | N/A
https://doi.org/10.1002/mame.201000188 | 2010 | Manipulated Electrospun PVA Nanofibers with Inexpensive Salts | yes, quantitatively available | yes, quantitatively available | PVA | Distilled water | NaCl, Fe(NO3)3 | N/A | N/A | N/A | SEM, rheology, DSC, TGA, FTIR | N/A | N/A
https://doi.org/10.1016/j.msec.2016.04.005 | 2016 | Preparation and characterization of naproxen-loaded electrospun thermoplastic polyurethane nanofibers as a drug delivery system | yes, quantitatively available | yes, quantitatively available | TPU | DMF | naproxen | N/A | N/A | N/A | SEM, DSC, TGA, FTIR | N/A | N/A
doi 10.18689/mjol.2016-101 | 2016 | Preparation and Characterization of the PVA Nanofibers Produced By Electrospinning | yes, quantitatively available | yes, quantitatively available | PVA | DMF | N/A | N/A | N/A | N/A | SEM | N/A | N/A
https://doi.org/10.3390/nano8120971 | 2018 | Electrospun Alginate Fibers: Mixing of Two Different Poly(ethylene oxide) Grades to Improve Fiber Functional Properties | yes, quantitatively available | yes, quantitatively available | Alginate (ALG), PEO | Deionized water | P407 | N/A | N/A | N/A | SEM, rheology | N/A | N/A
https://doi.org/10.1155/2014/438065 | 2014 | Nanofibrous Chitosan-Polyethylene Oxide Engineered Scaffolds: A Comparative Study between Simulated Structural Characteristics and Cells Viability | yes, quantitatively available | yes, quantitatively available, but not precise | PEO, Chitosan | Acetic acid | N/A | N/A | N/A | N/A | FE-SEM | N/A | N/A
https://doi.org/10.1016/j.nano.2016.02.005 | 2016 | Antibacterial effects of electrospun chitosan/poly(ethylene oxide) nanofibrous membranes loaded with chlorhexidine and silver | yes, quantitatively available | yes, quantitatively available | PEO, chitosan | Acetic acid | Ag nanoparticles | N/A | N/A | N/A | SEM | N/A | N/A
https://doi.org/10.1007/s13205-014-0229-6 | 2014 | Antiproliferative activity of ferulic acid-encapsulated electrospun PLGA/PEO nanofibers against MCF-7 human breast carcinoma cells | yes, quantitatively available | yes, quantitatively available | PLGA, PEO | DCM/DMF | Ferulic acid | N/A | N/A | N/A | Fe-SEM | N/A | N/A
https://doi.org/10.1016/j.biopha.2016.12.006 | 2017 | Polyethylene oxide (PEO)-hyaluronic acid (HA) nanofibers with kanamycin inhibits the growth of Listeria monocytogenes | yes, quantitatively available | yes, quantitatively available | PEO, hyaluronic acid | Water | N/A | N/A | N/A | N/A | SEM, FTIR, TGA, DSC | N/A | N/A
https://doi.org/10.1002/jbm.b.33968 | 2017 | Fabrication and characterization of electrospun laminin-functionalized silk fibroin/poly(ethylene oxide) nanofibrous scaffolds for peripheral nerve regeneration | yes, quantitatively available | yes, quantitatively available | PEO, silk fibroin | Water | N/A | N/A | N/A | N/A | SEM, DSC, WCA, FTIR | N/A | N/A
https://doi.org/10.3390/polym11030451 | 2019 | Effect of Silk Fibroin on Cell Viability in Electrospun Scaffolds of Polyethylene Oxide | yes, quantitatively available | yes, quantitatively available | PEO, silk fibroin | N/A | N/A | N/A | N/A | N/A | SEM | N/A | N/A
DOI 10.1007/s13205-016-0531-6 | 2016 | In vitro cytotoxicity and antibacterial activity of silver-coated electrospun polycaprolactone/gelatine nanofibrous scaffolds | yes, quantitatively available | yes, quantitatively available | PCL/gelatin | Formic acid | Ag nanoparticles | N/A | N/A | N/A | SEM, EDX, ATR | N/A | N/A
https://doi.org/10.2147/IJN.S55720 | 2014 | Enrichment of breast cancer stem-like cells by growth on electrospun polycaprolactone-chitosan nanofiber scaffolds | yes, quantitatively available | yes, quantitatively available | PCL/chitosan | HFIP | N/A | N/A | N/A | N/A | SEM | N/A | N/A
https://doi.org/10.3390/polym10050479 | 2018 | Modifying an Active Compound’s Release Kinetic Using a Supercritical Impregnation Process to Incorporate an Active Agent into PLA Electrospun Mats | yes, quantitatively available | yes, quantitatively available | PLA | Chloroform/DMF | Cinnamaldehyde | N/A | N/A | N/A | SEM, FTIR, TGA | N/A | N/A
https://doi.org/10.1038/s41598-019-40079-7 | 2019 | Controlled and tuneable drug release from electrospun fibers and a non-invasive approach for cytotoxicity testing | yes, quantitatively available | yes, quantitatively available | PLA | HFIP | Diclophenac | N/A | N/A | N/A | SEM, MPM ,FLIM | N/A | N/A
DOI10.1007/s12221-015-0850-y | 2015 | Free Surface Electrospinning: Investigation of the Combined Effects of Process Parameters on the Morphology of Electrospun Fibers | yes, quantitatively available | yes, quantitatively available | PEO | distillede water | N/A | Effect of params on the morphology in three different electrospinning settings, i.e., free surface, splashing, and spiral coil. | N/A | N/A | N/A | N/A | 45<V<60 for splashing. 50<V<70 for spiral coil. 40<V<60 for straight wires.
10.15171/apb.2018.003 | 2018 | Preparation of the Potential Ocular Inserts by Electrospinning Method to Achieve the Prolong Release Profile of Triamcinolone Acetonide | yes, quantitatively available | yes, quantitatively available | PVA, PVP, Zein, Eudragt (trademark for a polymer), CS | Acetic acid, EtOH, ISPOH | N/A | N/A | N/A | N/A | SEM, FTIR | N/A | N/A
https://doi.org/10.1016/S0032-3861(02)00275-6 | 2002 | Structure and process relationship of electrospun bioabsorbable nanofiber membranes | yes, quantitatively available | yes, quantitatively available, but not precise | PDLA | DMF | N/A | N/A | N/A | N/A | N/A | N/A | N/A
DOI 10.1007/s10924-012-0436-3 | 2012 | Acetone, a Sustainable Solvent for Electrospinning Poly(e-Caprolactone) Fibres: Effect of Varying Parameters and Solution Concentrations on Fibre Diameter | yes, quantitatively available | yes, quantitatively available, but not precise | PCL | acetone | N/A | Focues on the acetone solvent and the process parameters on the fiber | feed rate, voltage, distance, | N/A | N/A | N/A | N/A
https://doi.org/10.2147/IJN.S167670 | 2018 | Mangosteen pericarp extract embedded in electrospun PVP nanofiber mats: physicochemical properties and release mechanism of α-mangostin | yes, quantitatively available, but not precise | yes, quantitatively available, but not precise | PVP | Ethanol | N/A | N/A | N/A | N/A | N/A | N/A | N/A
DOI10.1002/app.32569 | 2010 | Evolution of Fiber Morphology During Electrospinning | yes, quantitatively available | yes, quantitatively available | PAN | DMF | N/A | studied the morphology evolution during electrospinning. | N/A | N/A | SEM | N/A | uneven fiber stretching happens during fabrication. A massive filament-thinning took place at the initial stage of whipping instability, and fiber stretching at the later whipping stage was mainly concentrated on the bead sections, leading to improved uniformity of the resultant fibers.
https://doi.org/10.1016/j.polymer.2014.06.032 | 2014 | Electrospun poly lactic acid (PLA) fibres: Effect of different solvent systems on fibre morphology and diameter | yes, quantitatively available | yes, quantitatively available | PLA | AC, DX, THF, DCM, CHL, DMF, DMAc | N/A | investigate process parameter infliuence on the morphology and diameter | N/A | N/A | SEM | N/A | solvent systems used acetone/dimethylformamide gave the highest fibre productivity and finest defect-free nanofibres
https://doi.org/10.1007/s10965-020-02215-0 | 2020 | Electrospun drug blended poly(lactic acid) (PLA) nanofibers and their antimicrobial activities | yes, quantitatively available | yes, quantitatively available | PLA | CHL, DMF, THF | N/A | effect of parameters on the PLA fiber. | N/A | N/A | SEM | N/A | N/A
https://doi.org/10.1016/j.eurpolymj.2017.12.025 | 2018 | Fabricating porous poly(lactic acid) fibres via electrospinning | yes, quantitatively available | yes, quantitatively available | PLA | N/A | N/A | Fabricate PLA fiber with porosity. studies the effeect of the solvent on the porosity. | N/A | N/A | N/A | N/A | N/A
DOI: 10.1039/d1ra00060h | 2021 | A review of recent progress in polymeric electrospun nanofiber membranes in addressing safe water global issues | yes, quantitatively available | yes, quantitatively available | Various | Various | N/A | N/A | N/A | N/A | N/A | N/A | N/A
DOI: 10.2147/IJN.S175619 | 2018 | Electrospun nanofiber blend with improved mechanical and biological performance | no, not available | yes, quantitatively available | PCL, PEG, GelMA | N/A | N/A | A combo to inprove mechanical properties | N/A | N/A | N/A | N/A | N/A
https://doi.org/10.1556/2051.2018.00063 | 2019 | Effect of needle characteristic on fibrous PEO produced by electrospinning | yes, quantitatively available | yes, quantitatively available | PEO | EtOh:Water | N/A | N/A | N/A | N/A | SEM | N/A | N/A
https://doi.org/10.1080/00405000.2020.1711993 | 2019 | The effect of electrospinning parameters on the morphology of glass nanofibers | yes, quantitatively available | yes, quantitatively available | TEOS, PVP, | ethanol, DMF, DMSO, HCI, and distilled water | N/A | To fabricate glass nanofiber with desired morphology. | voltage, distance, feed rate | N/A | SEM | N/A | N/A
https://doi.org/10.1016/j.molliq.2023.122819 | 2023 | Nanoformulation of lipase from Porcine pancreas by electrospinning as a novel alternative for enzyme-based per os therapies | yes, quantitatively available | yes, quantitatively available | PVA, PVP, PLA | Water, DCM | Lipase from Porcine pancreas | N/A | N/A | N/A | SEM, DVM, Raman, WC | N/A | N/A
DOI:10.3390/pharmaceutics13070972 | 2023 | Combined Nanofibrous Face Mask: Co-Formulation of Lipases and Antibiotic Agent by Electrospinning Technique | yes, quantitatively available | yes, quantitatively available | PVP, PLA | Water, DCM/DMF | CrL (lipase), RmL (lipase), nadiﬂoxacin | N/A | N/A | N/A | SEM, Raman | N/A | N/A
https://doi.org/10.3390/polym15132813 | 2023 | Analysis and Prediction of Electrospun Nanofiber Diameter Based on Artificial Neural Network | yes, quantitatively available | yes, quantitatively available | PAN | DMF | N/A | N/A | N/A | N/A | SEM | N/A | N/A
DOI: 10.1089/ten.tec.2009.0754 | 2011 | Dehydrothermal Crosslinking of Electrospun Collagen | yes, quantitatively available, but not precise | yes, quantitatively available, but not precise | Collagene | HFIP | N/A | N/A | N/A | N/A | SEM, TEM, FTIR | N/A | N/A
DOI:10.3390/pharmaceutics13070972 | 2021 | Nanofibrous Formulation of Cyclodextrin Stabilized Lipases for Efficient Pancreatin Replacement Therapies | yes, quantitatively available | yes, quantitatively available | PVA, AO lipase, Ps lipase. | Water | N/A | N/A | N/A | N/A | SEM | N/A | N/A
https://doi.org/10.1016/j.indcrop.2023.117042 | 2023 | Bi-layered nanofibers loaded with pomegranate flowers extract as a novel wound dressing: Fabrication, characterization, and in vivo healing promotion | yes, quantitatively available | yes, quantitatively available | CS/PVA | AA, DW | N/A | N/A | N/A | N/A | SEM, AFM, TGA, DTG, CA, XRD | N/A | N/A
DOI:10.3390/nano14131083 | 2024 | Development of Polyvinyl Alcohol (PVA) Nanofibers Containing Cationic Lipid/siRNA Complexes via Electrospinning: The Impact of PVA Characterization | yes, quantitatively available | yes, quantitatively available | PVA | DW | N/A | N/A | N/A | N/A | SEM | N/A | N/A
DOI:10.48048/tis.2024.7551 | 2024 | Synthesis and Characterization of PVA/PANI Nanofiber as Active Material for Humidity Sensors | yes, quantitatively available | yes, quantitatively available | PVA | DW | N/A | N/A | N/A | N/A | SEM, FTIR | N/A | N/A
DOI:10.48048/tis.2024.7772 | 2024 | Photocatalysis-Assisted Process of Reusable PVA/TiO2 Nanofibers | yes, quantitatively available | yes, quantitatively available | PVA | Deionized water | TiO2 | N/A | N/A | N/A | SEM | N/A | N/A
https://doi.org/10.1016/j.elstat.2020.103425 | N/A | Modeling the relationship between electrospinning process parameters and ferrofluid/polyvinyl alcohol magnetic nanofiber diameter by artificial neural networks | yes, quantitatively available, but not precise | yes, quantitatively available, but not precise | PVA | N/A | N/A | N/A | N/A | N/A | N/A | N/A | N/A
DOI 10.1007/s00521-016-2212-0 | N/A | Preparation and optimization of chitosan/polyethylene oxide nanofiber diameter using artificial neural networks | yes, quantitatively available | yes, quantitatively available | N/A | N/A | N/A | N/A | N/A | N/A | N/A | N/A | N/A
https://doi.org/10.1166/jnn.2014.9197 | 2014 | Recent Developments in Electrospinning of Nanofiber Yarns | no, not available | no, not available | N/A | N/A | N/A | N/A | N/A | N/A | N/A | N/A | N/A
DOI: 10.1038/srep06758 | 2014 | New Electrospinning Nozzle to Reduce Jet Instability and Its Application to Manufacture of Multi-layered Nanofiber | no, not available | no, not available | N/A | N/A | N/A | N/A | N/A | N/A | N/A | N/A | N/A
https://doi.org/10.1016/j.polymertesting.2010.01.002 | 2010 | Mechanical characterization of nanofibers using a nanomanipulator and atomic force microscope cantilever in a scanning electron microscope | no, not available | no, not available | N/A | N/A | N/A | N/A | N/A | N/A | N/A | N/A | N/A
DOI: 10.1021/nl020216u | 2002 | Electrospun Nanofibrous Membranes for Highly Sensitive Optical Sensors | yes, quantitatively available, but not precise | no, not available | PAA-PM | DMF | N/A | N/A | N/A | N/A | N/A | N/A | N/A
https://doi.org/10.1016/j.carbon.2010.12.056 | 2011 | Strong carbon nanofibers from electrospun polyacrylonitrile | yes, quantitatively available, but not precise | yes, quantitatively available | PAN | DMF | N/A | N/A | N/A | N/A | N/A | N/A | N/A
https://doi.org/10.1016/S1369-7021(06)71650-9 | 2006 | Nanowire electronic and optoelectronic devices | no, not available | no, not available | N/A | N/A | N/A | N/A | N/A | N/A | N/A | N/A | N/A
DOI: 10.1089/ten.2006.12.1197 | 2006 | Electrospinning of polymeric nanofibers for tissue engineering applications: a review | no, not available | no, not available | N/A | N/A | N/A | N/A | N/A | N/A | N/A | N/A | N/A
https://doi.org/10.1177/0040517507080284 | 2007 | Use of Electrospun Nanofiber Web for Protective Textile Materials as Barriers to Liquid Penetration | yes, quantitatively available, but not precise | yes, qualitatively available | PU | DMF | N/A | N/A | N/A | N/A | N/A | N/A | N/A
https://doi.org/10.1016/j.snb.2011.12.081 | 2012 | Ethanol sensors based on ZnO nanotubes with controllable wall thickness via atomic layer deposition, an O2 plasma process and an annealing process | yes, quantitatively available, but not precise | yes, quantitatively available, but not precise | PAN | DMF | ZnO as coating for the fibers | N/A | N/A | N/A | SEM, FTIR, TEM, XRD | N/A | N/A
https://doi.org/10.1016/j.memsci.2005.04.044 | 2005 | Electrospun cellulose nanofiber as affinity membrane | yes, quantitatively available | yes, qualitatively available | CA | Acetone/DMF/trifluoroethylene | N/A | N/A | N/A | N/A | SEM, FTIR | N/A | N/A
10.1038/nnano.2007.411 | 2008 | High-performance lithium battery anodes using silicon nanowires | no, not available | yes, quantitatively available | N/A | N/A | N/A | N/A | N/A | N/A | N/A | N/A | N/A
https://doi.org/10.1039/c4nr00318g | 2014 | Novel multi-layered 1-D nanostructure exhibiting the theoretical capacity of silicon for a super-enhanced lithium-ion battery. | N/A | N/A | N/A | N/A | N/A | N/A | N/A | N/A | N/A | N/A | N/A
https://doi.org/10.1039/C3NR00982C | 2013 | Facile conductive bridges formed between silicon nanoparticles inside hollow carbon nanofibers | N/A | N/A | N/A | N/A | N/A | N/A | N/A | N/A | N/A | N/A | N/A
https://doi.org/10.1016/j.jpowsour.2012.01.120 | 2012 | Fabrication of Si core/C shell nanofibers and their electrochemical performances as a lithium-ion battery anode | N/A | N/A | N/A | N/A | N/A | N/A | N/A | N/A | N/A | N/A | N/A
DOI: 10.1021/bm300327w | 2012 | Preparation and characterization of amphiphilic triblock terpolymer-based nanofibers as antifouling biomaterials | yes, quantitatively available, but not precise | yes, quantitatively available, but not precise | PLA | Chlorofrom/acetone | KB (triblock terpolymer) | N/A | N/A | N/A | N/A | N/A | N/A
https://doi.org/10.1016/j.jhazmat.2010.09.006 | 2011 | Electrospun nylon-6 spider-net like nanofiber mat containing TiO2 nanoparticles: A multifunctional nanocomposite textile material | N/A | N/A | N/A | N/A | N/A | N/A | N/A | N/A | N/A | N/A | N/A
http://dx.doi.org/10.1021/ma100423x | 2010 | Biodegradable Core/Shell Fibers by Coaxial Electrospinning: Processing, Fiber Characterization, and Its Application in Sustained Drug Release | N/A | N/A | N/A | N/A | N/A | N/A | N/A | N/A | N/A | N/A | N/A
https://doi.org/10.1038/s41598-020-77985-0 | 2020 | Uniform-thickness electrospun nanofiber mat production system based on real-time thickness measurement | yes, quantitatively available | no, not available | PCL | MeOH:chloroform | N/A | N/A | N/A | N/A | N/A | N/A | N/A
https://doi.org/10.1021/acsami.8b19839 | 2019 | Electrospun Nanobelt-Shaped Polymer Membranes for Fast andHigh-Sensitivity Detection of Metal Ion | yes, quantitatively available | no, not available | Zein | Citric acid | curcumin | N/A | N/A | N/A | N/A | N/A | N/A
https://doi.org/10.1002/pen.21800 | 2010 | Producing continuous twisted yarn from well-aligned nanofibers by water vortex | N/A | N/A | N/A | N/A | N/A | N/A | N/A | N/A | N/A | N/A | N/A
DOI: 10.1039/c2jm33728b | 2012 | Stable jet electrospinning for easy fabrication of aligned ultrafine fibers | N/A | N/A | N/A | N/A | N/A | N/A | N/A | N/A | N/A | N/A | N/A
https://doi.org/10.1016/j.polymer.2004.11.075 | 2005 | Electrospinning with dual collection rings | N/A | N/A | N/A | N/A | N/A | N/A | N/A | N/A | N/A | N/A | N/A
DOI: 10.1002/mame.201900629 | 2020 | Impact of the Fiber Length Distribution on Porous Sponges Originating from Short Electrospun Fibers Made from Polymer Yarn | N/A | N/A | N/A | N/A | N/A | N/A | N/A | N/A | N/A | N/A | N/A
DOI 10.1007/s10965-011-9667-6 | 2011 | Electrospinning short polymer micro-fibres with average aspect ratios in the range of 10–200 | N/A | N/A | N/A | N/A | N/A | N/A | N/A | N/A | N/A | N/A | N/A
https://doi.org/10.1016/j.matdes.2021.109705 | 2021 | Design of helical groove/hollow nanofibers via tri-fluid electrospinning | N/A | N/A | N/A | N/A | N/A | N/A | N/A | N/A | N/A | N/A | N/A
doi: 10.1016/j.aasri.2012.11.039 | 2012 | The Morphology of the Hollow PAN Fibers through Electrospinning | N/A | N/A | N/A | N/A | N/A | N/A | N/A | N/A | N/A | N/A | N/A
https://doi.org/10.1002/mame.201500191 | 2015 | The Cellulose Source Matters—Hollow Semi Spheres or Fibers by Needleless Electrospinning | N/A | N/A | N/A | N/A | N/A | N/A | N/A | N/A | N/A | N/A | N/A
doi:10.3390/polym10050464 | 2018 | Novel Ultrafine Fibrous Poly(tetrafluoroethylene) Hollow Fiber Membrane Fabricated by Electrospinning | N/A | N/A | N/A | N/A | N/A | N/A | N/A | N/A | N/A | N/A | N/A
DOI: 10.1007/s12540-009-0095-7 | 2009 | Effects of Processing Parameters on the Synthesis of TiO2 Nanofibers by Electrospinning | N/A | N/A | N/A | N/A | N/A | N/A | N/A | N/A | N/A | N/A | N/A
10.1021/jp411552z | 2014 | Electrospun Granular Hollow SnO 2 Nanoﬁbers Hydrogen Gas Sensors Operating at Low Temperatures | N/A | N/A | N/A | N/A | N/A | N/A | N/A | N/A | N/A | N/A | N/A
https://doi.org/10.1016/j.actbio.2012.10.021 | 2013 | Electrospun biphasic drug release polyvinylpyrrolidone/ethyl cellulose core/sheath nanofibers | N/A | N/A | N/A | N/A | N/A | N/A | N/A | N/A | N/A | N/A | N/A
DOI 10.1007/s12221-014-2535-3 | 2014 | Production of Core-Sheath Nanofiber Yarn Using Two Opposite Asymmetric Nozzles | N/A | N/A | N/A | N/A | N/A | N/A | N/A | N/A | N/A | N/A | N/A
https://doi.org/10.1016/j.colsurfa.2021.126564 | 2021 | ZnO/Ag nanoparticles incorporated multifunctional parallel side by side nanofibers for air filtration with enhanced removing organic contaminants and antibacterial properties | N/A | N/A | N/A | N/A | N/A | N/A | N/A | N/A | N/A | N/A | N/A
doi:10.1155/2012/575926 | 2011 | Fabrication of Aligned Side-by-Side TiO2/SnO2 Nanofibers via Dual-Opposite-Spinneret Electrospinning | N/A | N/A | N/A | N/A | N/A | N/A | N/A | N/A | N/A | N/A | N/A
https://doi.org/10.1016/j.colsurfb.2015.11.055 | 2016 | Medicated Janus fibers fabricated using a Teflon-coated side-by-side spinneret | N/A | N/A | N/A | N/A | N/A | N/A | N/A | N/A | N/A | N/A | N/A
DOI 10.1007/s10965-014-0436-1 | 2014 | Enhanced magnetic property of Fe3O4 nano-particles/elastomeric composite membrane by using electrospinning and in-situ crosslinking technique | N/A | N/A | N/A | N/A | N/A | N/A | N/A | N/A | N/A | N/A | N/A
https://doi.org/10.1016/j.jallcom.2010.08.114 | 2010 | Preparation of heterostructured Ag/BaTiO3 nanofibers via electrospinning | N/A | N/A | N/A | N/A | N/A | N/A | N/A | N/A | N/A | N/A | N/A
https://doi.org/10.1016/j.msec.2016.09.014 | 0 | In-situ synthesis of magnetic iron-oxide nanoparticle-nanofibre composites using electrospinning | N/A | N/A | N/A | N/A | N/A | N/A | N/A | N/A | N/A | N/A | N/A
https://doi.org/10.1016/j.nanoms.2020.11.003 | 2021 | Hierarchically electrospun nanofibers and their applications: A review | N/A | N/A | N/A | N/A | N/A | N/A | N/A | N/A | N/A | N/A | N/A
https://doi.org/10.1021/nn2043548 | 2012 | P3HT Nanopillars for Organic Photovoltaic Devices Nanoimprinted by AAO Templates | N/A | N/A | N/A | N/A | N/A | N/A | N/A | N/A | N/A | N/A | N/A
DOI: 10.1039/c2jm31053h | 2012 | Electrospun a-Fe2O3 nanorods as a stable, high capacity anode material for Li-ion batteries | N/A | N/A | N/A | N/A | N/A | N/A | N/A | N/A | N/A | N/A | N/A
https://doi.org/10.1016/j.rinp.2020.103096 | 2020 | On the height of Taylor cone in electrospinning | No, not covered | No, not covered | N/A | N/A | N/A | N/A | N/A | N/A | N/A | N/A | N/A
https://hillsinc.net/assets/pdfs/nano-fibers.pdf | N/A | Hills Nano-Technology | N/A | N/A | N/A | N/A | N/A | N/A | N/A | N/A | N/A | N/A | N/A
https://doi.org/10.1016/j.apmt.2021.100964 | 2021 | From 1D electrospun nanofibers to advanced multifunctional fibrous 3D aerogels | N/A | N/A | N/A | N/A | N/A | N/A | N/A | N/A | N/A | N/A | N/A
https://doi.org/10.1002/app.41179 | 2014 | Statistical analysis of nanofibers alignment in magnetic-field-assisted electrospinning including an alignment percentage formula | N/A | N/A | N/A | N/A | N/A | N/A | N/A | N/A | N/A | N/A | N/A
https://doi.org/10.1007/s11814-009-0309-1 | 2010 | A new approach for optimization of electrospun nanofiber formation process | yes, quantitatively available | yes, quantitatively available | PVA | water | N/A | N/A | N/A | N/A | N/A | N/A | N/A
https://doi.org/10.1002/app.36726 | 2012 | Modeling and optimization of electrospun PAN nanofiber diameter using response surface methodology and artificial neural networks | yes, quantitatively available | yes, quantitatively available | PAN | DMF | N/A | N/A | N/A | N/A | N/A | N/A | N/A
https://doi.org/10.1007/s12221-015-5263-4 | 2015 | Evaluation of effective electrospinning parameters controlling polyvinylpyrrolidone nanofibers surface morphology via response surface methodology | yes, quantitatively available | yes, quantitatively available | PVP | DMF | N/A | N/A | N/A | N/A | N/A | N/A | N/A
https://doi.org/10.1007/s00521-014-1554-8 | 2014 | Prediction and optimization of electrospinning parameters for polymethyl methacrylate nanofiber fabrication using response surface methodology and artificial neural networks | yes, quantitatively available | yes, quantitatively available | PMMA | DMF | N/A | N/A | N/A | N/A | N/A | N/A | N/A
https://www.degruyterbrill.com/document/doi/10.3139/217.3278/html | 2016 | Evaluation and Optimization of Electrospun Polyvinyl Alcohol Fibers via Taguchi Methodology | yes, quantitatively available | yes, quantitatively available | PVA | water | N/A | N/A | N/A | N/A | N/A | N/A | N/A

## Table2
URL (or doi)* | Material | Blend (0=no, 1=yes) | Molecular weight (kDa) | Solvent | Binary Solvent Ratio | Conductivity (µs/cm) | Conductivity (µs/cm) STDEV | Surface tension (mN/m) | Surface tension STDEV | Density of Polymer (g/ml) | Kinematic Viscosity (mm^2/sec | Dynamic Viscosity (mPas = cP ) | Dynamic viscousity STDEV | Flow rate [ml/h] | Flow rate STDEV [ml/h] | Tip inner diameter [G] | Tip distance [cm] | Tip distance STDEV [cm] | Voltage [kV] | Voltage STDEV [kV] | Concentration [w/w%] | Temperature [C] | STDEV temperature [C] | Humidity [RH%] | STDEV humidity [RH%] | AVG Nanofiber diameter [nm] | STDEV Nanofiber diameter [nm] | RSD diameter [%] | Orientation | Morphology | Collector type | Collector RPM | Bead diamter [mm^-2]
https://doi.org/10.1002/macp.202400155 | Agarose | 0 | N/A | TFA/DCM | 7:3 | N/A | N/A | N/A | N/A | N/A | N/A | N/A | N/A | N/A | N/A | N/A | 15 | N/A | 25 | N/A | 5 | N/A | N/A | N/A | N/A | N/A | N/A | N/A | N/A | Particle | Flat collector | N/A | N/A
https://doi.org/10.1002/macp.202400155 | Agarose | 0 | N/A | Water (Citric acid 15 wt%) | N/A | N/A | N/A | N/A | N/A | N/A | N/A | N/A | N/A | N/A | N/A | N/A | 15 | N/A | 30 | N/A | 15 | N/A | N/A | N/A | N/A | N/A | N/A | N/A | N/A | Particle | Flat collector | N/A | N/A
https://doi.org/10.1002/macp.202400155 | Agarose | 0 | N/A | Water (Citric acid 40 wt%) | N/A | N/A | N/A | N/A | N/A | N/A | N/A | N/A | N/A | N/A | N/A | N/A | 15 | N/A | 30 | N/A | 40 | N/A | N/A | N/A | N/A | N/A | N/A | N/A | N/A | Particle | Flat collector | N/A | N/A
https://doi.org/10.1002/macp.202400155 | Agarose | 0 | N/A | Water:EtOH (Glucose 0,5) | 3:2 | N/A | N/A | N/A | N/A | N/A | N/A | N/A | N/A | N/A | N/A | N/A | 10 | N/A | 10 | N/A | 0.5 | N/A | N/A | N/A | N/A | N/A | N/A | N/A | N/A | Lintel shape | Flat collector | N/A | N/A
https://doi.org/10.1002/macp.202400155 | Agarose | 0 | N/A | Water:EtOH | 3:2 | N/A | N/A | N/A | N/A | N/A | N/A | N/A | N/A | N/A | N/A | N/A | 12 | N/A | 9 | N/A | 1 | N/A | N/A | N/A | N/A | N/A | N/A | N/A | N/A | Short fiber | Flat collector | N/A | N/A
https://doi.org/10.1002/macp.202400155 | Agarose | 0 | N/A | Water:EtOH | 3:2 | N/A | N/A | N/A | N/A | N/A | N/A | N/A | N/A | N/A | N/A | N/A | 10 | N/A | 12 | N/A | 2 | N/A | N/A | N/A | N/A | N/A | N/A | N/A | N/A | Short fiber | Flat collector | N/A | N/A
https://doi.org/10.1002/macp.202400155 | Agarose | 0 | N/A | HFIP | N/A | N/A | N/A | N/A | N/A | N/A | N/A | N/A | N/A | N/A | N/A | N/A | 5 | N/A | 25 | N/A | 5 | N/A | N/A | N/A | N/A | N/A | N/A | N/A | N/A | Particle + fiber | Flat collector | N/A | N/A
https://doi.org/10.1002/macp.202400155 | Agarose | 0 | N/A | Water/HFIP | 1:9 | N/A | N/A | N/A | N/A | N/A | N/A | N/A | N/A | N/A | N/A | N/A | 10 | N/A | 25 | N/A | 5 | N/A | N/A | N/A | N/A | N/A | N/A | N/A | N/A | Fibers | Flat collector | N/A | N/A
https://doi.org/10.1002/macp.202400155 | Agarose | 0 | N/A | Water/HFIP | 1:9 | N/A | N/A | N/A | N/A | N/A | N/A | N/A | N/A | N/A | N/A | N/A | 10 | N/A | 15 | N/A | 3 | N/A | N/A | N/A | N/A | N/A | N/A | N/A | N/A | Fibers | Flat collector | N/A | N/A
https://doi.org/10.1002/macp.202400155 | Agarose | 0 | N/A | Water/HFIP | 7,5:92,5 | N/A | N/A | N/A | N/A | N/A | N/A | N/A | N/A | N/A | N/A | N/A | 10 | N/A | 15 | N/A | 4 | N/A | N/A | N/A | N/A | N/A | N/A | N/A | N/A | Fibers | Flat collector | N/A | N/A
https://doi.org/10.3390/nano8120971 | ALG / PEO / PEO / P407 | 1 | 4000 and 600 | Deionized water | N/A | N/A | N/A | N/A | N/A | N/A | N/A | N/A | N/A | 0.8 | N/A | 21 | 15 | N/A | 15 | N/A | 0.75% (w/w) PEO (4000 kDa) / 1.30% (w/w) PEO (600 kDa) / 1% (w/w) ALG / 2% (w/w) P407 | 30 | 3 | 15 | 5 | 20047 | 737 | N/A | N/A | Nanofibers | Flat collector | N/A | N/A
https://doi.org/10.3390/nano8120971 | ALG / PEO / PEO / P407 | 1 | 4000 and 600 | Deionized water | N/A | N/A | N/A | N/A | N/A | N/A | N/A | N/A | N/A | 0.8 | N/A | 21 | 20 | N/A | 20 | N/A | 0.75% (w/w) PEO (4000 kDa) / 1.30% (w/w) PEO (600 kDa) / 1% (w/w) ALG / 2% (w/w) P407 | 30 | 3 | 15 | 5 | 13991 | 431 | N/A | N/A | Nanofibers | Flat collector | N/A | N/A
https://doi.org/10.3390/nano8120971 | ALG / PEO / PEO / P407 | 1 | 4000 and 600 | Deionized water | N/A | N/A | N/A | N/A | N/A | N/A | N/A | N/A | N/A | 0.8 | N/A | 21 | 20 | N/A | 20 | N/A | 0.75% (w/w) PEO (4000 kDa) / 1.30% (w/w) PEO (600 kDa) / 1% (w/w) ALG / 2% (w/w) P407 | 30 | 3 | 15 | 5 | 10177 | 361 | N/A | N/A | Nanofibers | Flat collector | N/A | N/A
https://doi.org/10.3390/nano8120971 | ALG / PEO / PEO / P407 | 1 | 4000 and 600 | Deionized water | N/A | N/A | N/A | N/A | N/A | N/A | N/A | N/A | N/A | 0.8 | N/A | 21 | 25 | N/A | 25 | N/A | 0.75% (w/w) PEO (4000 kDa) / 1.30% (w/w) PEO (600 kDa) / 1% (w/w) ALG / 2% (w/w) P407 | 30 | 3 | 15 | 5 | 13213 | 328 | N/A | N/A | Nanofibers | Flat collector | N/A | N/A
https://doi.org/10.3390/nano8120971 | ALG / PEO / PEO / P407 | 1 | 4000 and 600 | Deionized water | N/A | N/A | N/A | N/A | N/A | N/A | N/A | N/A | N/A | 0.8 | N/A | 21 | 15 | N/A | 15 | N/A | 0.50% (w/w) PEO (4000 kDa) / 1.66% (w/w) PEO (600 kDa) / 1% (w/w) ALG / 2% (w/w) P407 | 30 | 3 | 15 | 5 | 23564 | 994 | N/A | N/A | N/A | Flat collector | N/A | N/A
https://doi.org/10.3390/nano8120971 | ALG / PEO / PEO / P407 | 1 | 4000 and 600 | Deionized water | N/A | N/A | N/A | N/A | N/A | N/A | N/A | N/A | N/A | 0.8 | N/A | 21 | 20 | N/A | 20 | N/A | 0.50% (w/w) PEO (4000 kDa) / 1.66% (w/w) PEO (600 kDa) / 1% (w/w) ALG / 2% (w/w) P407 | 30 | 3 | 15 | 5 | 15378 | 639 | N/A | N/A | N/A | Flat collector | N/A | N/A
https://doi.org/10.3390/nano8120971 | ALG / PEO / PEO / P407 | 1 | 4000 and 600 | Deionized water | N/A | N/A | N/A | N/A | N/A | N/A | N/A | N/A | N/A | 0.8 | N/A | 21 | 20 | N/A | 20 | N/A | 0.50% (w/w) PEO (4000 kDa) / 1.66% (w/w) PEO (600 kDa) / 1% (w/w) ALG / 2% (w/w) P407 | 30 | 3 | 15 | 5 | 10059 | 390 | N/A | N/A | N/A | Flat collector | N/A | N/A
https://doi.org/10.3390/nano8120971 | ALG / PEO / PEO / P407 | 1 | 4000 and 600 | Deionized water | N/A | N/A | N/A | N/A | N/A | N/A | N/A | N/A | N/A | 0.8 | N/A | 21 | 25 | N/A | 25 | N/A | 0.50% (w/w) PEO (4000 kDa) / 1.66% (w/w) PEO (600 kDa) / 1% (w/w) ALG / 2% (w/w) P407 | 30 | 3 | 15 | 5 | 12164 | 647 | N/A | N/A | N/A | Flat collector | N/A | N/A
https://doi.org/10.3390/nano8120971 | ALG / PEO / PEO / P407 | 1 | 4000 and 600 | Deionized water | N/A | N/A | N/A | N/A | N/A | N/A | N/A | N/A | N/A | 0.8 | N/A | 21 | 15 | N/A | 15 | N/A | 0.25% (w/w) PEO (4000 kDa) / 1.89% (w/w) PEO (600 kDa) / 1% (w/w) ALG / 2% (w/w) P407 | 30 | 3 | 15 | 5 | 21794 | 617 | N/A | N/A | Nanofibers | Flat collector | N/A | N/A
https://doi.org/10.3390/nano8120971 | ALG / PEO / PEO / P407 | 1 | 4000 and 600 | Deionized water | N/A | N/A | N/A | N/A | N/A | N/A | N/A | N/A | N/A | 0.8 | N/A | 21 | 20 | N/A | 20 | N/A | 0.25% (w/w) PEO (4000 kDa) / 1.89% (w/w) PEO (600 kDa) / 1% (w/w) ALG / 2% (w/w) P407 | 30 | 3 | 15 | 5 | 14337 | 786 | N/A | N/A | Nanofibers | Flat collector | N/A | N/A
https://doi.org/10.3390/nano8120971 | ALG / PEO / PEO / P407 | 1 | 4000 and 600 | Deionized water | N/A | N/A | N/A | N/A | N/A | N/A | N/A | N/A | N/A | 0.8 | N/A | 21 | 20 | N/A | 20 | N/A | 0.25% (w/w) PEO (4000 kDa) / 1.89% (w/w) PEO (600 kDa) / 1% (w/w) ALG / 2% (w/w) P407 | 30 | 3 | 15 | 5 | 359 | 13 | N/A | N/A | Nanofibers | Flat collector | N/A | N/A
https://doi.org/10.3390/nano8120971 | ALG / PEO / PEO / P407 | 1 | 4000 and 600 | Deionized water | N/A | N/A | N/A | N/A | N/A | N/A | N/A | N/A | N/A | 0.8 | N/A | 21 | 25 | N/A | 25 | N/A | 0.25% (w/w) PEO (4000 kDa) / 1.89% (w/w) PEO (600 kDa) / 1% (w/w) ALG / 2% (w/w) P407 | 30 | 3 | 15 | 5 | 345 | 18 | N/A | N/A | Nanofibers | Flat collector | N/A | N/A
https://doi.org/10.3390/nano8120971 | ALG / PEO / PEO / P407 | 1 | 4000 and 600 | Deionized water | N/A | N/A | N/A | N/A | N/A | N/A | N/A | N/A | N/A | 0.8 | N/A | 21 | 15 | N/A | 15 | N/A | 0.20% (w/w) PEO (4000 kDa) / 1.94% (w/w) PEO (600 kDa) / 1% (w/w) ALG / 2% (w/w) P407 | 30 | 3 | 15 | 5 | 19084 | 874 | N/A | N/A | N/A | Flat collector | N/A | N/A
https://doi.org/10.3390/nano8120971 | ALG / PEO / PEO / P407 | 1 | 4000 and 600 | Deionized water | N/A | N/A | N/A | N/A | N/A | N/A | N/A | N/A | N/A | 0.8 | N/A | 21 | 20 | N/A | 20 | N/A | 0.20% (w/w) PEO (4000 kDa) / 1.94% (w/w) PEO (600 kDa) / 1% (w/w) ALG / 2% (w/w) P407 | 30 | 3 | 15 | 5 | 15275 | 523 | N/A | N/A | N/A | Flat collector | N/A | N/A
https://doi.org/10.3390/nano8120971 | ALG / PEO / PEO / P407 | 1 | 4000 and 600 | Deionized water | N/A | N/A | N/A | N/A | N/A | N/A | N/A | N/A | N/A | 0.8 | N/A | 21 | 20 | N/A | 20 | N/A | 0.20% (w/w) PEO (4000 kDa) / 1.94% (w/w) PEO (600 kDa) / 1% (w/w) ALG / 2% (w/w) P407 | 30 | 3 | 15 | 5 | 212 | 16 | N/A | N/A | N/A | Flat collector | N/A | N/A
https://doi.org/10.3390/nano8120971 | ALG / PEO / PEO / P407 | 1 | 4000 and 600 | Deionized water | N/A | N/A | N/A | N/A | N/A | N/A | N/A | N/A | N/A | 0.8 | N/A | 21 | 25 | N/A | 25 | N/A | 0.20% (w/w) PEO (4000 kDa) / 1.94% (w/w) PEO (600 kDa) / 1% (w/w) ALG / 2% (w/w) P407 | 30 | 3 | 15 | 5 | 423 | 28 | N/A | N/A | N/A | Flat collector | N/A | N/A
https://doi.org/10.3390/nano8120971 | ALG / PEO / PEO / P407 | 1 | 4000 and 600 | Deionized water | N/A | N/A | N/A | N/A | N/A | N/A | N/A | N/A | N/A | 0.8 | N/A | 21 | 15 | N/A | 15 | N/A | 0.15% (w/w) PEO (4000 kDa) / 1.98% (w/w) PEO (600 kDa) / 1% (w/w) ALG / 2% (w/w) P407 | 30 | 3 | 15 | 5 | 21818 | 612 | N/A | N/A | Nanofibers | Flat collector | N/A | N/A
https://doi.org/10.3390/nano8120971 | ALG / PEO / PEO / P407 | 1 | 4000 and 600 | Deionized water | N/A | N/A | N/A | N/A | N/A | N/A | N/A | N/A | N/A | 0.8 | N/A | 21 | 20 | N/A | 20 | N/A | 0.15% (w/w) PEO (4000 kDa) / 1.98% (w/w) PEO (600 kDa) / 1% (w/w) ALG / 2% (w/w) P407 | 30 | 3 | 15 | 5 | 420 | 11 | N/A | N/A | Nanofibers | Flat collector | N/A | N/A
https://doi.org/10.3390/nano8120971 | ALG / PEO / PEO / P407 | 1 | 4000 and 600 | Deionized water | N/A | N/A | N/A | N/A | N/A | N/A | N/A | N/A | N/A | 0.8 | N/A | 21 | 20 | N/A | 20 | N/A | 0.15% (w/w) PEO (4000 kDa) / 1.98% (w/w) PEO (600 kDa) / 1% (w/w) ALG / 2% (w/w) P407 | 30 | 3 | 15 | 5 | 253 | 11 | N/A | N/A | Nanofibers | Flat collector | N/A | N/A
https://doi.org/10.3390/nano8120971 | ALG / PEO / PEO / P407 | 1 | 4000 and 600 | Deionized water | N/A | N/A | N/A | N/A | N/A | N/A | N/A | N/A | N/A | 0.8 | N/A | 21 | 25 | N/A | 25 | N/A | 0.15% (w/w) PEO (4000 kDa) / 1.98% (w/w) PEO (600 kDa) / 1% (w/w) ALG / 2% (w/w) P407 | 30 | 3 | 15 | 5 | 333 | 13 | N/A | N/A | Nanofibers | Flat collector | N/A | N/A
https://doi.org/10.3390/nano8120971 | ALG / PEO / PEO / P407 | 1 | 4000 and 600 | Deionized water | N/A | N/A | N/A | N/A | N/A | N/A | N/A | N/A | N/A | 0.8 | N/A | 21 | 15 | N/A | 15 | N/A | 0.10% (w/w) PEO (4000 kDa) / 2.02% (w/w) PEO (600 kDa) / 1% (w/w) ALG / 2% (w/w) P407 | 30 | 3 | 15 | 5 | 22285 | 1068 | N/A | N/A | N/A | Flat collector | N/A | N/A
https://doi.org/10.3390/nano8120971 | ALG / PEO / PEO / P407 | 1 | 4000 and 600 | Deionized water | N/A | N/A | N/A | N/A | N/A | N/A | N/A | N/A | N/A | 0.8 | N/A | 21 | 20 | N/A | 20 | N/A | 0.10% (w/w) PEO (4000 kDa) / 2.02% (w/w) PEO (600 kDa) / 1% (w/w) ALG / 2% (w/w) P407 | 30 | 3 | 15 | 5 | 294 | 23 | N/A | N/A | N/A | Flat collector | N/A | N/A
https://doi.org/10.3390/nano8120971 | ALG / PEO / PEO / P407 | 1 | 4000 and 600 | Deionized water | N/A | N/A | N/A | N/A | N/A | N/A | N/A | N/A | N/A | 0.8 | N/A | 21 | 20 | N/A | 20 | N/A | 0.10% (w/w) PEO (4000 kDa) / 2.02% (w/w) PEO (600 kDa) / 1% (w/w) ALG / 2% (w/w) P407 | 30 | 3 | 15 | 5 | 256 | 15 | N/A | N/A | N/A | Flat collector | N/A | N/A
https://doi.org/10.3390/nano8120971 | ALG / PEO / PEO / P407 | 1 | 4000 and 600 | Deionized water | N/A | N/A | N/A | N/A | N/A | N/A | N/A | N/A | N/A | 0.8 | N/A | 21 | 25 | N/A | 25 | N/A | 0.10% (w/w) PEO (4000 kDa) / 2.02% (w/w) PEO (600 kDa) / 1% (w/w) ALG / 2% (w/w) P407 | 30 | 3 | 15 | 5 | 283 | 22 | N/A | N/A | N/A | Flat collector | N/A | N/A
https://doi.org/10.3390/nano8120971 | ALG / PEO / PEO / P407 | 1 | 4000 and 600 | Deionized water | N/A | N/A | N/A | N/A | N/A | N/A | N/A | N/A | N/A | 0.8 | N/A | 21 | 15 | N/A | 15 | N/A | 0.05% (w/w) PEO (4000 kDa) / 2.07% (w/w) PEO (600 kDa) / 1% (w/w) ALG / 2% (w/w) P407 | 30 | 3 | 15 | 5 | 344 | 14 | N/A | N/A | Nanofibers | Flat collector | N/A | N/A
https://doi.org/10.3390/nano8120971 | ALG / PEO / PEO / P407 | 1 | 4000 and 600 | Deionized water | N/A | N/A | N/A | N/A | N/A | N/A | N/A | N/A | N/A | 0.8 | N/A | 21 | 20 | N/A | 20 | N/A | 0.05% (w/w) PEO (4000 kDa) / 2.07% (w/w) PEO (600 kDa) / 1% (w/w) ALG / 2% (w/w) P407 | 30 | 3 | 15 | 5 | 301 | 10 | N/A | N/A | Nanofibers | Flat collector | N/A | N/A
https://doi.org/10.3390/nano8120971 | ALG / PEO / PEO / P407 | 1 | 4000 and 600 | Deionized water | N/A | N/A | N/A | N/A | N/A | N/A | N/A | N/A | N/A | 0.8 | N/A | 21 | 20 | N/A | 20 | N/A | 0.05% (w/w) PEO (4000 kDa) / 2.07% (w/w) PEO (600 kDa) / 1% (w/w) ALG / 2% (w/w) P407 | 30 | 3 | 15 | 5 | 298 | 11 | N/A | N/A | Nanofibers | Flat collector | N/A | N/A
https://doi.org/10.3390/nano8120971 | ALG / PEO / PEO / P407 | 1 | 4000 and 600 | Deionized water | N/A | N/A | N/A | N/A | N/A | N/A | N/A | N/A | N/A | 0.8 | N/A | 21 | 25 | N/A | 25 | N/A | 0.05% (w/w) PEO (4000 kDa) / 2.07% (w/w) PEO (600 kDa) / 1% (w/w) ALG / 2% (w/w) P407 | 30 | 3 | 15 | 5 | 296 | 9 | N/A | N/A | Nanofibers | Flat collector | N/A | N/A
https://doi.org/10.3390/nano8120971 | ALG/PEO | 1 | PEO: 4000 | Deionized water | N/A | N/A | N/A | N/A | N/A | N/A | N/A | N/A | N/A | 0.8 | N/A | 21 | 15 | N/A | 15 | N/A | 1% (w/w) ALG, 1,5% (w/w) PEO | 30 | 3 | 15 | 5 | 15886 | 810 | N/A | N/A | N/A | Flat collector | N/A | N/A
https://doi.org/10.3390/nano8120971 | ALG/PEO | 1 | PEO: 4000 | Deionized water | N/A | N/A | N/A | N/A | N/A | N/A | N/A | N/A | N/A | 0.8 | N/A | 21 | 20 | N/A | 20 | N/A | 1% (w/w) ALG, 1,5% (w/w) PEO | 30 | 3 | 15 | 5 | 13732 | 464 | N/A | N/A | N/A | Flat collector | N/A | N/A
https://doi.org/10.3390/nano8120971 | ALG/PEO | 1 | PEO: 4000 | Deionized water | N/A | N/A | N/A | N/A | N/A | N/A | N/A | N/A | N/A | 0.8 | N/A | 21 | 20 | N/A | 25 | N/A | 1% (w/w) ALG, 1,5% (w/w) PEO | 30 | 3 | 15 | 5 | 10596 | 482 | N/A | N/A | N/A | Flat collector | N/A | N/A
https://doi.org/10.3390/nano8120971 | ALG/PEO | 1 | PEO: 4000 | Deionized water | N/A | N/A | N/A | N/A | N/A | N/A | N/A | N/A | N/A | 0.8 | N/A | 21 | 25 | N/A | 25 | N/A | 1% (w/w) ALG, 1,5% (w/w) PEO | 30 | 3 | 15 | 5 | 12304 | 200 | N/A | N/A | N/A | Flat collector | N/A | N/A
https://doi.org/10.3390/nano8120971 | ALG/PEO | 1 | PEO: 600 | Deionized water | N/A | N/A | N/A | N/A | N/A | N/A | N/A | N/A | N/A | 0.8 | N/A | 21 | 15 | N/A | 15 | N/A | 1% (w/w) ALG, 2,2% (w/w) PEO | 30 | 3 | 15 | 5 | 216 | 60 | N/A | N/A | N/A | Flat collector | N/A | N/A
https://doi.org/10.3390/nano8120971 | ALG/PEO | 1 | PEO: 600 | Deionized water | N/A | N/A | N/A | N/A | N/A | N/A | N/A | N/A | N/A | 0.8 | N/A | 21 | 20 | N/A | 20 | N/A | 1% (w/w) ALG, 2,2% (w/w) PEO | 30 | 3 | 15 | 5 | 230 | 5 | N/A | N/A | N/A | Flat collector | N/A | N/A
https://doi.org/10.3390/nano8120971 | ALG/PEO | 1 | PEO: 600 | Deionized water | N/A | N/A | N/A | N/A | N/A | N/A | N/A | N/A | N/A | 0.8 | N/A | 21 | 20 | N/A | 20 | N/A | 1% (w/w) ALG, 2,2% (w/w) PEO | 30 | 3 | 15 | 5 | 232 | 12 | N/A | N/A | N/A | Flat collector | N/A | N/A
https://doi.org/10.3390/nano8120971 | ALG/PEO | 1 | PEO: 600 | Deionized water | N/A | N/A | N/A | N/A | N/A | N/A | N/A | N/A | N/A | 0.8 | N/A | 21 | 25 | N/A | 25 | N/A | 1% (w/w) ALG, 2,2% (w/w) PEO | 30 | 3 | 15 | 5 | 206 | 8 | N/A | N/A | N/A | Flat collector | N/A | N/A
https://doi.org/10.1016/j.mtcomm.2017.12.003 | Aromatic PI | 0 | (P84) | 15wt% PI in DMF:NMP (1:2.3) | N/A | N/A | N/A | N/A | N/A | N/A | N/A | N/A | N/A | 1 | N/A | 20 | 13 | N/A | 8 | N/A | 15 wt% | 23.5 | 1.5 | 56 | 1 | 189 | N/A | N/A | N/A | Uniform fibers | Flat collector | N/A | N/A
https://doi.org/10.1016/j.mtcomm.2017.12.003 | Aromatic PI | 0 | (P84) | 15wt% PI in DMF:NMP (1:1) | N/A | N/A | N/A | N/A | N/A | N/A | N/A | N/A | N/A | 1 | N/A | 20 | 13 | N/A | 8 | N/A | 15 wt% | 23.5 | 1.5 | 56 | 1 | 159 | N/A | N/A | N/A | Uniform fibers | Flat collector | N/A | N/A
https://doi.org/10.1016/j.mtcomm.2017.12.003 | Aromatic PI | 0 | (P84) | 15wt% PI in DMF:NMP (1:0.43) | N/A | N/A | N/A | N/A | N/A | N/A | N/A | N/A | N/A | 1 | N/A | 20 | 13 | N/A | 8 | N/A | 15 wt% | 23.5 | 1.5 | 56 | 1 | 173 | N/A | N/A | N/A | Uniform fibers | Flat collector | N/A | N/A
https://doi.org/10.1016/j.mtcomm.2017.12.003 | Aromatic PI | 0 | (P84) | 15wt% PI in DMSO:NMP (1:2.3) | N/A | N/A | N/A | N/A | N/A | N/A | N/A | N/A | N/A | 1 | N/A | 20 | 13 | N/A | 8 | N/A | 15 wt% | 23.5 | 1.5 | 56 | 1 | 183 | N/A | N/A | N/A | Uniform fibers | Flat collector | N/A | N/A
https://doi.org/10.1016/j.mtcomm.2017.12.003 | Aromatic PI | 0 | (P84) | 15wt% PI in DMSO:NMP (1:1) | N/A | N/A | N/A | N/A | N/A | N/A | N/A | N/A | N/A | 1 | N/A | 20 | 13 | N/A | 8 | N/A | 15 wt% | 23.5 | 1.5 | 56 | 1 | 194 | N/A | N/A | N/A | Uniform fibers | Flat collector | N/A | N/A
https://doi.org/10.1016/j.mtcomm.2017.12.003 | Aromatic PI | 0 | (P84) | 15wt% PI in DMSONMP (1:0.43) | N/A | N/A | N/A | N/A | N/A | N/A | N/A | N/A | N/A | 1 | N/A | 20 | 13 | N/A | 8 | N/A | 15 wt% | 23.5 | 1.5 | 56 | 1 | 202 | N/A | N/A | N/A | Uniform fibers | Flat collector | N/A | N/A
https://doi.org/10.1016/j.mtcomm.2017.12.003 | Aromatic PI | 0 | (P84) | 15wt% PI in DMAC:DMSO (1:2.3) | N/A | N/A | N/A | N/A | N/A | N/A | N/A | N/A | N/A | 1 | N/A | 20 | 13 | N/A | 8 | N/A | 15 wt% | 23.5 | 1.5 | 56 | 1 | 208 | N/A | N/A | N/A | Uniform fibers | Flat collector | N/A | N/A
https://doi.org/10.1016/j.mtcomm.2017.12.003 | Aromatic PI | 0 | (P84) | 15wt% PI in DMAC:DMSO (1:1) | N/A | N/A | N/A | N/A | N/A | N/A | N/A | N/A | N/A | 1 | N/A | 20 | 13 | N/A | 8 | N/A | 15 wt% | 23.5 | 1.5 | 56 | 1 | 211 | N/A | N/A | N/A | Uniform fibers | Flat collector | N/A | N/A
https://doi.org/10.1016/j.mtcomm.2017.12.003 | Aromatic PI | 0 | (P84) | 15wt% PI in DMAC:DMSO (1:0.43) | N/A | N/A | N/A | N/A | N/A | N/A | N/A | N/A | N/A | 1 | N/A | 20 | 13 | N/A | 8 | N/A | 15 wt% | 23.5 | 1.5 | 56 | 1 | 211 | N/A | N/A | N/A | Uniform fibers | Flat collector | N/A | N/A
https://doi.org/10.1016/j.mtcomm.2017.12.003 | Aromatic PI | 0 | (P84) | 15wt% PI in DMAC:NMP (1:2.3) | N/A | N/A | N/A | N/A | N/A | N/A | N/A | N/A | N/A | 1 | N/A | 20 | 13 | N/A | 8 | N/A | 15 wt% | 23.5 | 1.5 | 56 | 1 | 141 | N/A | N/A | N/A | Uniform fibers | Flat collector | N/A | N/A
https://doi.org/10.1016/j.mtcomm.2017.12.003 | Aromatic PI | 0 | (P84) | 15wt% PI in DMAC:NMP (1:1) | N/A | N/A | N/A | N/A | N/A | N/A | N/A | N/A | N/A | 1 | N/A | 20 | 13 | N/A | 8 | N/A | 15 wt% | 23.5 | 1.5 | 56 | 1 | 218 | N/A | N/A | N/A | Uniform fibers | Flat collector | N/A | N/A
https://doi.org/10.1016/j.mtcomm.2017.12.003 | Aromatic PI | 0 | (P84) | 15wt% PI in DMAC:NMP (1:0.43) | N/A | N/A | N/A | N/A | N/A | N/A | N/A | N/A | N/A | 1 | N/A | 20 | 13 | N/A | 8 | N/A | 15 wt% | 23.5 | 1.5 | 56 | 1 | 138 | N/A | N/A | N/A | Uniform fibers | Flat collector | N/A | N/A
https://doi.org/10.1016/j.mtcomm.2017.12.003 | Aromatic PI | 0 | (P84) | 15wt% PI in DMF:DMSO (1:2.3) | N/A | N/A | N/A | N/A | N/A | N/A | N/A | N/A | N/A | 1 | N/A | 20 | 13 | N/A | 8 | N/A | 15 wt% | 23.5 | 1.5 | 56 | 1 | N/A | N/A | N/A | N/A | N/A | Flat collector | N/A | N/A
https://doi.org/10.1016/j.mtcomm.2017.12.003 | Aromatic PI | 0 | (P84) | 15wt% PI in DMF:DMSO (1:1) | N/A | N/A | N/A | N/A | N/A | N/A | N/A | N/A | N/A | 1 | N/A | 20 | 13 | N/A | 8 | N/A | 15 wt% | 23.5 | 1.5 | 56 | 1 | 178 | N/A | N/A | N/A | Uniform fibers | Flat collector | N/A | N/A
https://doi.org/10.1016/j.mtcomm.2017.12.003 | Aromatic PI | 0 | (P84) | 15wt% PI in DMF:DMSO (1:0.43) | N/A | N/A | N/A | N/A | N/A | N/A | N/A | N/A | N/A | 1 | N/A | 20 | 13 | N/A | 8 | N/A | 15 wt% | 23.5 | 1.5 | 56 | 1 | N/A | N/A | N/A | N/A | N/A | Flat collector | N/A | N/A
https://doi.org/10.1016/j.mtcomm.2017.12.003 | Aromatic PI | 0 | (P84) | 15wt% PI in DMAC:DMF (1:2.3) | N/A | N/A | N/A | N/A | N/A | N/A | N/A | N/A | N/A | 1 | N/A | 20 | 13 | N/A | 8 | N/A | 15 wt% | 23.5 | 1.5 | 56 | 1 | N/A | N/A | N/A | N/A | N/A | Flat collector | N/A | N/A
https://doi.org/10.1016/j.mtcomm.2017.12.003 | Aromatic PI | 0 | (P84) | 15wt% PI in DMAC:DMF (1:1) | N/A | N/A | N/A | N/A | N/A | N/A | N/A | N/A | N/A | 1 | N/A | 20 | 13 | N/A | 8 | N/A | 15 wt% | 23.5 | 1.5 | 56 | 1 | 181 | N/A | N/A | N/A | Uniform fibers | Flat collector | N/A | N/A
https://doi.org/10.1016/j.mtcomm.2017.12.003 | Aromatic PI | 0 | (P84) | 15wt% PI in DMAC:DMF (1:0.43) | N/A | N/A | N/A | N/A | N/A | N/A | N/A | N/A | N/A | 1 | N/A | 20 | 13 | N/A | 8 | N/A | 15 wt% | 23.5 | 1.5 | 56 | 1 | N/A | N/A | N/A | N/A | N/A | Flat collector | N/A | N/A
https://link.springer.com/article/10.1007/s10853-008-3010-6 | CA | 0 | 30 | 17wt% CA in 2:1 (v/v) acetone:DMAc | N/A | N/A | N/A | N/A | N/A | N/A | N/A | N/A | N/A | 1 | N/A | N/A | 12 | N/A | 15 | N/A | 17 wt% | 9.85 | 0.2 | 30 | 1 | 340 | N/A | N/A | N/A | N/A | Flat collector | N/A | N/A
https://link.springer.com/article/10.1007/s10853-008-3010-6 | CA | 0 | 30 | 17wt% CA in 2:1 (v/v) acetone:DMAc | N/A | N/A | N/A | N/A | N/A | N/A | N/A | N/A | N/A | 1 | N/A | N/A | 12 | N/A | 15 | N/A | N/A | 9.85 | 0.2 | 45 | 1 | 400 | N/A | N/A | N/A | N/A | Flat collector | N/A | N/A
https://link.springer.com/article/10.1007/s10853-008-3010-6 | CA | 0 | 30 | 17wt% CA in 2:1 (v/v) acetone:DMAc | N/A | N/A | N/A | N/A | N/A | N/A | N/A | N/A | N/A | 1 | N/A | N/A | 12 | N/A | 15 | N/A | N/A | 19.85 | 0.2 | 30 | 1 | 530 | N/A | N/A | N/A | N/A | Flat collector | N/A | N/A
https://link.springer.com/article/10.1007/s10853-008-3010-6 | CA | 0 | 30 | 17wt% CA in 2:1 (v/v) acetone:DMAc | N/A | N/A | N/A | N/A | N/A | N/A | N/A | N/A | N/A | 1 | N/A | N/A | 12 | N/A | 15 | N/A | 0 | 19.85 | 0.2 | 45 | 1 | 610 | N/A | N/A | N/A | N/A | Flat collector | N/A | N/A
https://link.springer.com/article/10.1007/s10853-008-3010-6 | CA | 0 | 30 | 17wt% CA in 2:1 (v/v) acetone:DMAc | N/A | N/A | N/A | N/A | N/A | N/A | N/A | N/A | N/A | 1 | N/A | N/A | 12 | N/A | 15 | N/A | N/A | 19.85 | 0.2 | 60 | 1 | 630 | N/A | N/A | N/A | N/A | Flat collector | N/A | N/A
https://link.springer.com/article/10.1007/s10853-008-3010-6 | CA | 0 | 30 | 17wt% CA in 2:1 (v/v) acetone:DMAc | N/A | N/A | N/A | N/A | N/A | N/A | N/A | N/A | N/A | 1 | N/A | N/A | 12 | N/A | 15 | N/A | N/A | 29.85 | 0.2 | 30 | 1 | 460 | N/A | N/A | N/A | N/A | Flat collector | N/A | N/A
https://link.springer.com/article/10.1007/s10853-008-3010-6 | CA | 0 | 30 | 17wt% CA in 2:1 (v/v) acetone:DMAc | N/A | N/A | N/A | N/A | N/A | N/A | N/A | N/A | N/A | 1 | N/A | N/A | 12 | N/A | 15 | N/A | N/A | 29.85 | 0.2 | 45 | 1 | 530 | N/A | N/A | N/A | N/A | Flat collector | N/A | N/A
https://link.springer.com/article/10.1007/s10853-008-3010-6 | CA | 0 | 30 | 17wt% CA in 2:1 (v/v) acetone:DMAc | N/A | N/A | N/A | N/A | N/A | N/A | N/A | N/A | N/A | 1 | N/A | N/A | 12 | N/A | 15 | N/A | N/A | 29.85 | 0.2 | 60 | 1 | 540 | N/A | N/A | N/A | N/A | Flat collector | N/A | N/A
https://link.springer.com/article/10.1007/s10853-008-3010-6 | CA | 0 | 30 | 17wt% CA in 2:1 (v/v) acetone:DMAc | N/A | N/A | N/A | N/A | N/A | N/A | N/A | N/A | N/A | 1 | N/A | N/A | 18 | N/A | 18 | N/A | N/A | 9.85 | 0.2 | 30 | 1 | 300 | N/A | N/A | N/A | N/A | Flat collector | N/A | N/A
https://link.springer.com/article/10.1007/s10853-008-3010-6 | CA | 0 | 30 | 17wt% CA in 2:1 (v/v) acetone:DMAc | N/A | N/A | N/A | N/A | N/A | N/A | N/A | N/A | N/A | 1 | N/A | N/A | 18 | N/A | 18 | N/A | N/A | 9.85 | 0.2 | 45 | 1 | 360 | N/A | N/A | N/A | N/A | Flat collector | N/A | N/A
https://link.springer.com/article/10.1007/s10853-008-3010-6 | CA | 0 | 30 | 17wt% CA in 2:1 (v/v) acetone:DMAc | N/A | N/A | N/A | N/A | N/A | N/A | N/A | N/A | N/A | 1 | N/A | N/A | 18 | N/A | 18 | N/A | N/A | 9.85 | 0.2 | 60 | 1 | 440 | N/A | N/A | N/A | N/A | Flat collector | N/A | N/A
https://link.springer.com/article/10.1007/s10853-008-3010-6 | CA | 0 | 30 | 17wt% CA in 2:1 (v/v) acetone:DMAc | N/A | N/A | N/A | N/A | N/A | N/A | N/A | N/A | N/A | 1 | N/A | N/A | 18 | N/A | 18 | N/A | N/A | 19.85 | 0.2 | 30 | 1 | 550 | N/A | N/A | N/A | N/A | Flat collector | N/A | N/A
https://link.springer.com/article/10.1007/s10853-008-3010-6 | CA | 0 | 30 | 17wt% CA in 2:1 (v/v) acetone:DMAc | N/A | N/A | N/A | N/A | N/A | N/A | N/A | N/A | N/A | 1 | N/A | N/A | 18 | N/A | 18 | N/A | N/A | 19.85 | 0.2 | 45 | 1 | 630 | N/A | N/A | N/A | N/A | Flat collector | N/A | N/A
https://link.springer.com/article/10.1007/s10853-008-3010-6 | CA | 0 | 30 | 17wt% CA in 2:1 (v/v) acetone:DMAc | N/A | N/A | N/A | N/A | N/A | N/A | N/A | N/A | N/A | 1 | N/A | N/A | 18 | N/A | 18 | N/A | N/A | 19.85 | 0.2 | 60 | 1 | 660 | N/A | N/A | N/A | N/A | Flat collector | N/A | N/A
https://link.springer.com/article/10.1007/s10853-008-3010-6 | CA | 0 | 30 | 17wt% CA in 2:1 (v/v) acetone:DMAc | N/A | N/A | N/A | N/A | N/A | N/A | N/A | N/A | N/A | 1 | N/A | N/A | 18 | N/A | 18 | N/A | N/A | 29.85 | 0.2 | 30 | 1 | 360 | N/A | N/A | N/A | N/A | Flat collector | N/A | N/A
https://link.springer.com/article/10.1007/s10853-008-3010-6 | CA | 0 | 30 | 17wt% CA in 2:1 (v/v) acetone:DMAc | N/A | N/A | N/A | N/A | N/A | N/A | N/A | N/A | N/A | 1 | N/A | N/A | 18 | N/A | 18 | N/A | N/A | 29.85 | 0.2 | 45 | 1 | 480 | N/A | N/A | N/A | N/A | Flat collector | N/A | N/A
https://link.springer.com/article/10.1007/s10853-008-3010-6 | CA | 0 | 30 | 17wt% CA in 2:1 (v/v) acetone:DMAc | N/A | N/A | N/A | N/A | N/A | N/A | N/A | N/A | N/A | 1 | N/A | N/A | 18 | N/A | 18 | N/A | N/A | 29.85 | 0.2 | 60 | 1 | 500 | N/A | N/A | N/A | N/A | Flat collector | N/A | N/A
https://doi.org/10.1016/j.jafr.2019.100015 | Cellulose acetate (39,7 wt% acetyl content) | 0 | 100 | 15% (w/v) CA in acetone | N/A | N/A | N/A | N/A | N/A | N/A | N/A | N/A | N/A | 2 | N/A | 22 | 6 | N/A | 12 | N/A | N/A | 23.5 | 1.5 | N/A | N/A | 1346 | 812 | #VALUE! | N/A | Mostly uniform fibers, no beads | Flat collector | N/A | N/A
https://doi.org/10.1016/j.jafr.2019.100015 | Cellulose acetate (39,7 wt% acetyl content) | 0 | 100 | 12% (w/v) CA in acetone | N/A | N/A | N/A | N/A | N/A | N/A | N/A | N/A | N/A | 2 | N/A | 22 | 6 | N/A | 16 | N/A | N/A | 23.5 | 1.5 | N/A | N/A | 488 | 221 | #VALUE! | N/A | Uniform fibers, few spindle-shaped fibers | Flat collector | N/A | N/A
https://doi.org/10.1016/j.jafr.2019.100015 | Cellulose acetate (39,7 wt% acetyl content) | 0 | 100 | 15% (w/v) CA in acetone | N/A | N/A | N/A | N/A | N/A | N/A | N/A | N/A | N/A | 2 | N/A | 22 | 10 | N/A | 16 | N/A | N/A | 23.5 | 1.5 | N/A | N/A | 823 | 519 | #VALUE! | N/A | Mostly uniform fibers | Flat collector | N/A | N/A
https://doi.org/10.1016/j.jafr.2019.100015 | Cellulose acetate (39,7 wt% acetyl content) | 0 | 100 | 9% (w/v) CA in acetone | N/A | N/A | N/A | N/A | N/A | N/A | N/A | N/A | N/A | 2 | N/A | 22 | 6 | N/A | 12 | N/A | N/A | 23.5 | 1.5 | N/A | N/A | 452 | 236 | #VALUE! | N/A | Many beads and droplets, few fibers | Flat collector | N/A | N/A
https://doi.org/10.1016/j.jafr.2019.100015 | Cellulose acetate (39,7 wt% acetyl content) | 0 | 100 | 12% (w/v) CA in acetone | N/A | N/A | N/A | N/A | N/A | N/A | N/A | N/A | N/A | 2 | N/A | 22 | 10 | N/A | 12 | N/A | N/A | 23.5 | 1.5 | N/A | N/A | 801 | 382 | #VALUE! | N/A | Mostly uniform fibers with few beads | Flat collector | N/A | N/A
https://doi.org/10.1016/j.jafr.2019.100015 | Cellulose acetate (39,7 wt% acetyl content) | 0 | 100 | 15% (w/v) CA in acetone | N/A | N/A | N/A | N/A | N/A | N/A | N/A | N/A | N/A | 2 | N/A | 22 | 10 | N/A | 8 | N/A | N/A | 23.5 | 1.5 | N/A | N/A | 749 | 336 | #VALUE! | N/A | Mostly uniform fibers | Flat collector | N/A | N/A
https://doi.org/10.1016/j.jafr.2019.100015 | Cellulose acetate (39,7 wt% acetyl content) | 0 | 100 | 12% (w/v) CA in acetone | N/A | N/A | N/A | N/A | N/A | N/A | N/A | N/A | N/A | 2 | N/A | 22 | 10 | N/A | 12 | N/A | N/A | 23.5 | 1.5 | N/A | N/A | 666 | 449 | #VALUE! | N/A | Mostly uniform fibers | Flat collector | N/A | N/A
https://doi.org/10.1016/j.jafr.2019.100015 | Cellulose acetate (39,7 wt% acetyl content) | 0 | 100 | 12% (w/v) CA in acetone | N/A | N/A | N/A | N/A | N/A | N/A | N/A | N/A | N/A | 2 | N/A | 22 | 14 | N/A | 8 | N/A | N/A | 23.5 | 1.5 | N/A | N/A | 977 | 464 | #VALUE! | N/A | Fibers with beads, spindle-shaped fibers | Flat collector | N/A | N/A
https://doi.org/10.1016/j.jafr.2019.100015 | Cellulose acetate (39,7 wt% acetyl content) | 0 | 100 | 9% (w/v) CA in acetone | N/A | N/A | N/A | N/A | N/A | N/A | N/A | N/A | N/A | 2 | N/A | 22 | 10 | N/A | 8 | N/A | N/A | 23.5 | 1.5 | N/A | N/A | 404 | 171 | #VALUE! | N/A | Many beads and droplets, few fibers | Flat collector | N/A | N/A
https://doi.org/10.1016/j.jafr.2019.100015 | Cellulose acetate (39,7 wt% acetyl content) | 0 | 100 | 12% (w/v) CA in acetone | N/A | N/A | N/A | N/A | N/A | N/A | N/A | N/A | N/A | 2 | N/A | 22 | 14 | N/A | 16 | N/A | N/A | 23.5 | 1.5 | N/A | N/A | 1104 | 531 | 60.32689 | N/A | Mostly uniform fibers | Flat collector | N/A | N/A
https://doi.org/10.1016/j.jafr.2019.100015 | Cellulose acetate (39,7 wt% acetyl content) | 0 | 100 | 9% (w/v) CA in acetone | N/A | N/A | N/A | N/A | N/A | N/A | N/A | N/A | N/A | 2 | N/A | 22 | 14 | N/A | 12 | N/A | N/A | 23.5 | 1.5 | N/A | N/A | 562 | 400 | 45.28689 | N/A | Many beads and droplets, few fibers | Flat collector | N/A | N/A
https://doi.org/10.1016/j.jafr.2019.100015 | Cellulose acetate (39,7 wt% acetyl content) | 0 | 100 | 15% (w/v) CA in acetone | N/A | N/A | N/A | N/A | N/A | N/A | N/A | N/A | N/A | 2 | N/A | 22 | 14 | N/A | 12 | N/A | N/A | 23.5 | 1.5 | N/A | N/A | 1149 | 523 | 63.06197 | N/A | Uniform fibers, no beads | Flat collector | N/A | N/A
https://doi.org/10.1016/j.jafr.2019.100015 | Cellulose acetate (39,7 wt% acetyl content) | 0 | 100 | 9% (w/v) CA in acetone | N/A | N/A | N/A | N/A | N/A | N/A | N/A | N/A | N/A | 2 | N/A | 22 | 10 | N/A | 16 | N/A | N/A | 23.5 | 1.5 | N/A | N/A | 478 | 337 | 52.21239 | N/A | Many beads and droplets, few fibers | Flat collector | N/A | N/A
https://doi.org/10.1016/j.jafr.2019.100015 | Cellulose acetate (39,7 wt% acetyl content) | 0 | 100 | 12% (w/v) CA in acetone | N/A | N/A | N/A | N/A | N/A | N/A | N/A | N/A | N/A | 2 | N/A | 22 | 6 | N/A | 8 | N/A | N/A | 23.5 | 1.5 | N/A | N/A | 756 | 470 | 47.69039 | N/A | Mostly uniform fibers with few spindle-shaped fibers | Flat collector | N/A | N/A
https://doi.org/10.1016/j.jafr.2019.100015 | Cellulose acetate (39,7 wt% acetyl content) | 0 | 100 | 12% (w/v) CA in acetone | N/A | N/A | N/A | N/A | N/A | N/A | N/A | N/A | N/A | 2 | N/A | 22 | 10 | N/A | 12 | N/A | N/A | 23.5 | 1.5 | N/A | N/A | 653 | 403 | 44.85981 | N/A | Mostly uniform fibers with few spindle-shaped fibers | Flat collector | N/A | N/A
https://doi.org/10.1155/2014/438065 | CH (75-85% degree of deacetylation ) / PEO 90:10 | 1 | 120 for CH; 900 PEO | 90 vol% acetic acid | N/A | N/A | N/A | N/A | N/A | N/A | N/A | N/A | N/A | 0.27 | N/A | 18 | 13 | N/A | 8 | N/A | 2,5 wt% CH and PEO | N/A | N/A | N/A | N/A | 200 | 75 | N/A | N/A | Nanofibers | Flat collector | N/A | N/A
https://doi.org/10.1155/2014/438065 | CH (75-85% degree of deacetylation ) / PEO 90:10 | 1 | 120 for CH; 900 PEO | 90 vol% acetic acid | N/A | N/A | N/A | N/A | N/A | N/A | N/A | N/A | N/A | 0.27 | N/A | 18 | 13 | N/A | 8 | N/A | 2,5 wt% CH and PEO | N/A | N/A | N/A | N/A | 240 | 80 | N/A | N/A | Nanofibers | Flat collector | N/A | N/A
https://doi.org/10.1155/2014/438065 | CH (75-85% degree of deacetylation ) / PEO 90:10 | 1 | 120 for CH; 900 PEO | 90 vol% acetic acid | N/A | N/A | N/A | N/A | N/A | N/A | N/A | N/A | N/A | 0.27 | N/A | 18 | 13 | N/A | 8 | N/A | 2,5 wt% CH and PEO | N/A | N/A | N/A | N/A | 200 | 70 | N/A | N/A | Nanofibers | Flat collector | N/A | N/A
https://doi.org/10.1155/2014/438065 | CH (75-85% degree of deacetylation ) / PEO 90:10 | 1 | 120 for CH; 900 PEO | 90 vol% acetic acid | N/A | N/A | N/A | N/A | N/A | N/A | N/A | N/A | N/A | 0.27 | N/A | 18 | 13 | N/A | 8 | N/A | 2,5 wt% CH and PEO | N/A | N/A | N/A | N/A | 170 | 50 | N/A | N/A | Nanofibers | Flat collector | N/A | N/A
https://doi.org/10.1155/2014/438065 | CH (75-85% degree of deacetylation ) / PEO 90:10 | 1 | 120 for CH; 900 PEO | 90 vol% acetic acid | N/A | N/A | N/A | N/A | N/A | N/A | N/A | N/A | N/A | 0.17 | N/A | 18 | 13 | N/A | 8 | N/A | 2,5 wt% CH and PEO | N/A | N/A | N/A | N/A | 260 | 60 | N/A | N/A | Nanofibers | Flat collector | N/A | N/A
https://doi.org/10.1155/2014/438065 | CH (75-85% degree of deacetylation ) / PEO 90:10 | 1 | 120 for CH; 900 PEO | 90 vol% acetic acid | N/A | N/A | N/A | N/A | N/A | N/A | N/A | N/A | N/A | 0.37 | N/A | 18 | 13 | N/A | 10 | N/A | 2,5 wt% CH and PEO | N/A | N/A | N/A | N/A | 320 | 120 | N/A | N/A | Nanofibers | Flat collector | N/A | N/A
https://doi.org/10.1155/2014/438065 | CH (75-85% degree of deacetylation ) / PEO 90:10 | 1 | 120 for CH; 900 PEO | 90 vol% acetic acid | N/A | N/A | N/A | N/A | N/A | N/A | N/A | N/A | N/A | 0.27 | N/A | 18 | 13 | N/A | 13 | N/A | 2,5 wt% CH and PEO | N/A | N/A | N/A | N/A | 270 | 90 | N/A | N/A | Nanofibers | Flat collector | N/A | N/A
https://doi.org/10.1155/2014/438065 | CH (75-85% degree of deacetylation ) / PEO 90:10 | 1 | 120 for CH; 900 PEO | 90 vol% acetic acid | N/A | N/A | N/A | N/A | N/A | N/A | N/A | N/A | N/A | 0.27 | N/A | 18 | 13 | N/A | 15 | N/A | 2,5 wt% CH and PEO | N/A | N/A | N/A | N/A | 230 | 90 | N/A | N/A | Nanofibers | Flat collector | N/A | N/A
https://doi.org/10.1155/2014/438065 | CH (75-85% degree of deacetylation ) / PEO 90:10 | 1 | 120 for CH; 900 PEO | 90 vol% acetic acid | N/A | N/A | N/A | N/A | N/A | N/A | N/A | N/A | N/A | 0.27 | N/A | 18 | 10 | N/A | 8 | N/A | 2,5 wt% CH and PEO | N/A | N/A | N/A | N/A | 170 | 50 | N/A | N/A | Nanofibers | Flat collector | N/A | N/A
10.1007/s10924-023-02837-7 | Chitosan | 0 | N/A | N/A | N/A | N/A | N/A | N/A | N/A | N/A | N/A | N/A | N/A | 3 | N/A | N/A | 8 | N/A | 14 | N/A | 10 | N/A | N/A | N/A | N/A | 144.4 | N/A | N/A | N/A | N/A | N/A | N/A | N/A
10.1007/s10924-023-02837-7 | Chitosan | 0 | N/A | N/A | N/A | N/A | N/A | N/A | N/A | N/A | N/A | N/A | N/A | 7 | N/A | N/A | 12 | N/A | 18 | N/A | 10 | N/A | N/A | N/A | N/A | 139.1 | N/A | N/A | N/A | N/A | N/A | N/A | N/A
10.1007/s10924-023-02837-7 | Chitosan | 0 | N/A | N/A | N/A | N/A | N/A | N/A | N/A | N/A | N/A | N/A | N/A | 3 | N/A | N/A | 12 | N/A | 14 | N/A | 11 | N/A | N/A | N/A | N/A | 163 | N/A | N/A | N/A | N/A | N/A | N/A | N/A
10.1007/s10924-023-02837-7 | Chitosan | 0 | N/A | N/A | N/A | N/A | N/A | N/A | N/A | N/A | N/A | N/A | N/A | 7 | N/A | N/A | 10 | N/A | 18 | N/A | 11 | N/A | N/A | N/A | N/A | 190 | N/A | N/A | N/A | N/A | N/A | N/A | N/A
10.1007/s10924-023-02837-7 | Chitosan | 0 | N/A | N/A | N/A | N/A | N/A | N/A | N/A | N/A | N/A | N/A | N/A | 3 | N/A | N/A | 10 | N/A | 14 | N/A | 12 | N/A | N/A | N/A | N/A | 269 | N/A | N/A | N/A | N/A | N/A | N/A | N/A
10.1007/s10924-023-02837-7 | Chitosan | 0 | N/A | N/A | N/A | N/A | N/A | N/A | N/A | N/A | N/A | N/A | N/A | 7 | N/A | N/A | 8 | N/A | 18 | N/A | 12 | N/A | N/A | N/A | N/A | 170.5 | N/A | N/A | N/A | N/A | N/A | N/A | N/A
10.1007/s10924-023-02837-7 | Chitosan | 0 | N/A | N/A | N/A | N/A | N/A | N/A | N/A | N/A | N/A | N/A | N/A | 5 | N/A | N/A | 10 | N/A | 16 | N/A | 10 | N/A | N/A | N/A | N/A | 156.4 | N/A | N/A | N/A | N/A | N/A | N/A | N/A
10.1007/s10924-023-02837-7 | Chitosan | 0 | N/A | N/A | N/A | N/A | N/A | N/A | N/A | N/A | N/A | N/A | N/A | 5 | N/A | N/A | 8 | N/A | 16 | N/A | 11 | N/A | N/A | N/A | N/A | 144 | N/A | N/A | N/A | N/A | N/A | N/A | N/A
10.1007/s10924-023-02837-7 | Chitosan | 0 | N/A | N/A | N/A | N/A | N/A | N/A | N/A | N/A | N/A | N/A | N/A | 5 | N/A | N/A | 12 | N/A | 16 | N/A | 12 | N/A | N/A | N/A | N/A | 182 | N/A | N/A | N/A | N/A | N/A | N/A | N/A
10.1007/s10924-023-02837-7 | Chitosan | 0 | N/A | TFA:DCM | N/A | N/A | N/A | N/A | N/A | N/A | N/A | N/A | N/A | 1.2 | N/A | N/A | 10 | N/A | 20 | N/A | 8 wt% / ration=9 | N/A | N/A | N/A | N/A | 120 | N/A | N/A | N/A | N/A | N/A | N/A | N/A
10.1007/s10924-023-02837-7 | Chitosan | 0 | N/A | TFA:DCM | N/A | N/A | N/A | N/A | N/A | N/A | N/A | N/A | N/A | 3.6 | N/A | N/A | 15 | N/A | 25 | N/A | 8wt%/9 | N/A | N/A | N/A | N/A | 450 | N/A | N/A | N/A | N/A | N/A | N/A | N/A
10.1007/s10924-023-02837-7 | Chitosan | 0 | N/A | TFA:DCM | N/A | N/A | N/A | N/A | N/A | N/A | N/A | N/A | N/A | 6 | N/A | N/A | 20 | N/A | 30 | N/A | 8wt%/9 | N/A | N/A | N/A | N/A | 480 | N/A | N/A | N/A | N/A | N/A | N/A | N/A
10.1007/s10924-023-02837-7 | Chitosan | 0 | N/A | TFA:DCM | N/A | N/A | N/A | N/A | N/A | N/A | N/A | N/A | N/A | 1.2 | N/A | N/A | 15 | N/A | 20 | N/A | 10wt%/9 | N/A | N/A | N/A | N/A | 500 | N/A | N/A | N/A | N/A | N/A | N/A | N/A
10.1007/s10924-023-02837-7 | Chitosan | 0 | N/A | TFA:DCM | N/A | N/A | N/A | N/A | N/A | N/A | N/A | N/A | N/A | 3.6 | N/A | N/A | 20 | N/A | 25 | N/A | 10wt%/9 | N/A | N/A | N/A | N/A | 820 | N/A | N/A | N/A | N/A | N/A | N/A | N/A
10.1007/s10924-023-02837-7 | Chitosan | 0 | N/A | TFA:DCM | N/A | N/A | N/A | N/A | N/A | N/A | N/A | N/A | N/A | 6 | N/A | N/A | 20 | N/A | 20 | N/A | 8wt%/4 | N/A | N/A | N/A | N/A | 550 | N/A | N/A | N/A | N/A | N/A | N/A | N/A
10.1007/s10924-023-02837-7 | Chitosan | 0 | N/A | TFA:DCM | N/A | N/A | N/A | N/A | N/A | N/A | N/A | N/A | N/A | 6 | N/A | N/A | 15 | N/A | 25 | N/A | 12wt%/9 | N/A | N/A | N/A | N/A | 380 | N/A | N/A | N/A | N/A | N/A | N/A | N/A
10.1007/s10924-023-02837-7 | Chitosan | 0 | N/A | TFA:DCM | N/A | N/A | N/A | N/A | N/A | N/A | N/A | N/A | N/A | 3.6 | N/A | N/A | 20 | N/A | 20 | N/A | 10wt%/4 | N/A | N/A | N/A | N/A | 540 | N/A | N/A | N/A | N/A | N/A | N/A | N/A
10.1007/s10924-023-02837-7 | Chitosan | 0 | N/A | TFA:DCM | N/A | N/A | N/A | N/A | N/A | N/A | N/A | N/A | N/A | 1.2 | N/A | N/A | 10 | N/A | 25 | N/A | 8wt%/4 | N/A | N/A | N/A | N/A | 216 | N/A | N/A | N/A | N/A | N/A | N/A | N/A
10.1007/s10924-023-02837-7 | Chitosan | 0 | N/A | TFA:DCM | N/A | N/A | N/A | N/A | N/A | N/A | N/A | N/A | N/A | 6 | N/A | N/A | 15 | N/A | 20 | N/A | 12wt%4 | N/A | N/A | N/A | N/A | 430 | N/A | N/A | N/A | N/A | N/A | N/A | N/A
10.1007/s10924-023-02837-7 | Chitosan | 0 | N/A | TFA:DCM | N/A | N/A | N/A | N/A | N/A | N/A | N/A | N/A | N/A | 1.2 | N/A | N/A | 10 | N/A | 25 | N/A | 12wt%/4 | N/A | N/A | N/A | N/A | 1240 | N/A | N/A | N/A | N/A | N/A | N/A | N/A
10.1007/s10924-023-02837-7 | Chitosan | 0 | N/A | TFA:DCM | N/A | N/A | N/A | N/A | N/A | N/A | N/A | N/A | N/A | 3.6 | N/A | N/A | 10 | N/A | 30 | N/A | 12wt%/4 | N/A | N/A | N/A | N/A | 390 | N/A | N/A | N/A | N/A | N/A | N/A | N/A
10.1007/s10924-023-02837-7 | Chitosan | 0 | N/A | TFA:DCM | N/A | N/A | N/A | N/A | N/A | N/A | N/A | N/A | N/A | 6 | N/A | N/A | 10 | N/A | 30 | N/A | 10wt%/9 | N/A | N/A | N/A | N/A | 79 | N/A | N/A | N/A | N/A | N/A | N/A | N/A
10.1007/s10924-023-02837-7 | Chitosan | 0 | N/A | TFA:DCM | N/A | N/A | N/A | N/A | N/A | N/A | N/A | N/A | N/A | 1.2 | N/A | N/A | 20 | N/A | 30 | N/A | 12wt%/9 | N/A | N/A | N/A | N/A | 930 | N/A | N/A | N/A | N/A | N/A | N/A | N/A
10.1007/s10924-023-02837-7 | Chitosan | 0 | N/A | TFA:DCM | N/A | N/A | N/A | N/A | N/A | N/A | N/A | N/A | N/A | 3.6 | N/A | N/A | 15 | N/A | 30 | N/A | 8wt%/4 | N/A | N/A | N/A | N/A | 270 | N/A | N/A | N/A | N/A | N/A | N/A | N/A
10.1007/s10924-023-02837-7 | Chitosan | 0 | N/A | TFA:DCM | N/A | N/A | N/A | N/A | N/A | N/A | N/A | N/A | N/A | 6 | N/A | N/A | 10 | N/A | 25 | N/A | 10wt%/4 | N/A | N/A | N/A | N/A | 310 | N/A | N/A | N/A | N/A | N/A | N/A | N/A
10.1007/s10924-023-02837-7 | Chitosan | 0 | N/A | TFA:DCM | N/A | N/A | N/A | N/A | N/A | N/A | N/A | N/A | N/A | 1.2 | N/A | N/A | 15 | N/A | 30 | N/A | 10wt%/4 | N/A | N/A | N/A | N/A | 220 | N/A | N/A | N/A | N/A | N/A | N/A | N/A
10.1007/s10924-023-02837-7 | Chitosan | 0 | N/A | TFA:DCM | N/A | N/A | N/A | N/A | N/A | N/A | N/A | N/A | N/A | 3.6 | N/A | N/A | 10 | N/A | 20 | N/A | 12wt%/9 | N/A | N/A | N/A | N/A | 430 | N/A | N/A | N/A | N/A | N/A | N/A | N/A
https://doi.org/10.1002/fsn3.468 | Chitosan (min 95% of deacetylated)/PEO | 1 | Chitosan:50, PEO 600 | AcOH (99.7%) | N/A | N/A | N/A | N/A | N/A | N/A | N/A | N/A | N/A | 0.5 | N/A | 18 | 15 | N/A | 20 | N/A | 7 | 22 | 1 | 20 | N/A | 78 | 22 | N/A | N/A | Fibers | Drum collector | N/A | N/A
https://doi.org/10.2174/157341311795542570 | Chitosan (minimum 85% of deacetylated)) | 0 | N/A | TFA/DCM | 75:25 | N/A | N/A | N/A | N/A | N/A | N/A | N/A | N/A | N/A | N/A | 18 | 23 | N/A | 14.95 | N/A | 5 | 23.5 | 1.5 | N/A | N/A | 211 | N/A | N/A | N/A | Fibers | Flat collector | N/A | N/A
https://doi.org/10.2174/157341311795542570 | Chitosan (minimum 85% of deacetylated)) | 0 | N/A | TFA/DCM | 75:25 | N/A | N/A | N/A | N/A | N/A | N/A | N/A | N/A | N/A | N/A | 18 | 27 | N/A | 20.25 | N/A | 5 | 23.5 | 1.5 | N/A | N/A | 169 | N/A | N/A | N/A | Fibers | Flat collector | N/A | N/A
https://doi.org/10.2174/157341311795542570 | Chitosan (minimum 85% of deacetylated)) | 0 | N/A | TFA/DCM | 75:25 | N/A | N/A | N/A | N/A | N/A | N/A | N/A | N/A | N/A | N/A | 18 | 23 | N/A | 14.95 | N/A | 6 | 23.5 | 1.5 | N/A | N/A | 193 | N/A | N/A | N/A | Fibers | Flat collector | N/A | N/A
https://doi.org/10.2174/157341311795542570 | Chitosan (minimum 85% of deacetylated)) | 0 | N/A | TFA/DCM | 75:25 | N/A | N/A | N/A | N/A | N/A | N/A | N/A | N/A | N/A | N/A | 18 | 27 | N/A | 20.25 | N/A | 6 | 23.5 | 1.5 | N/A | N/A | 207 | N/A | N/A | N/A | Fibers | Flat collector | N/A | N/A
https://doi.org/10.2174/157341311795542570 | Chitosan (minimum 85% of deacetylated)) | 0 | N/A | TFA/DCM | 70:30 | N/A | N/A | N/A | N/A | N/A | N/A | N/A | N/A | N/A | N/A | 18 | 23 | N/A | 14.95 | N/A | 5.5 | 23.5 | 1.5 | N/A | N/A | 229 | N/A | N/A | N/A | Fibers | Flat collector | N/A | N/A
https://doi.org/10.2174/157341311795542570 | Chitosan (minimum 85% of deacetylated)) | 0 | N/A | TFA/DCM | 70:30 | N/A | N/A | N/A | N/A | N/A | N/A | N/A | N/A | N/A | N/A | 18 | 27 | N/A | 20.25 | N/A | 5.5 | 23.5 | 1.5 | N/A | N/A | 176 | N/A | N/A | N/A | Fibers | Flat collector | N/A | N/A
https://doi.org/10.2174/157341311795542570 | Chitosan (minimum 85% of deacetylated)) | 0 | N/A | TFA/DCM | 80:20 | N/A | N/A | N/A | N/A | N/A | N/A | N/A | N/A | N/A | N/A | 18 | 23 | N/A | 14.95 | N/A | 5.5 | 23.5 | 1.5 | N/A | N/A | 199 | N/A | N/A | N/A | Fibers | Flat collector | N/A | N/A
https://doi.org/10.2174/157341311795542570 | Chitosan (minimum 85% of deacetylated)) | 0 | N/A | TFA/DCM | 80:20 | N/A | N/A | N/A | N/A | N/A | N/A | N/A | N/A | N/A | N/A | 18 | 27 | N/A | 20.25 | N/A | 5.5 | 23.5 | 1.5 | N/A | N/A | 202 | N/A | N/A | N/A | Fibers | Flat collector | N/A | N/A
https://doi.org/10.2174/157341311795542570 | Chitosan (minimum 85% of deacetylated)) | 0 | N/A | TFA/DCM | 70:30 | N/A | N/A | N/A | N/A | N/A | N/A | N/A | N/A | N/A | N/A | 18 | 25 | N/A | 17.5 | N/A | 5 | 23.5 | 1.5 | N/A | N/A | 189 | N/A | N/A | N/A | Fibers | Flat collector | N/A | N/A
https://doi.org/10.2174/157341311795542570 | Chitosan (minimum 85% of deacetylated)) | 0 | N/A | TFA/DCM | 70:30 | N/A | N/A | N/A | N/A | N/A | N/A | N/A | N/A | N/A | N/A | 18 | 25 | N/A | 17.5 | N/A | 6 | 23.5 | 1.5 | N/A | N/A | 233 | N/A | N/A | N/A | Fibers | Flat collector | N/A | N/A
https://doi.org/10.2174/157341311795542570 | Chitosan (minimum 85% of deacetylated)) | 0 | N/A | TFA/DCM | 80:20 | N/A | N/A | N/A | N/A | N/A | N/A | N/A | N/A | N/A | N/A | 18 | 25 | N/A | 17.5 | N/A | 5 | 23.5 | 1.5 | N/A | N/A | 174 | N/A | N/A | N/A | Fibers | Flat collector | N/A | N/A
https://doi.org/10.2174/157341311795542570 | Chitosan (minimum 85% of deacetylated)) | 0 | N/A | TFA/DCM | 80:20 | N/A | N/A | N/A | N/A | N/A | N/A | N/A | N/A | N/A | N/A | 18 | 25 | N/A | 17.5 | N/A | 6 | 23.5 | 1.5 | N/A | N/A | 219 | N/A | N/A | N/A | Fibers | Flat collector | N/A | N/A
https://doi.org/10.2174/157341311795542570 | Chitosan (minimum 85% of deacetylated)) | 0 | N/A | TFA/DCM | 75:25 | N/A | N/A | N/A | N/A | N/A | N/A | N/A | N/A | N/A | N/A | 18 | 25 | N/A | 17.5 | N/A | 5.5 | 23.5 | 1.5 | N/A | N/A | 191 | N/A | N/A | N/A | Fibers | Flat collector | N/A | N/A
https://doi.org/10.2174/157341311795542570 | Chitosan (minimum 85% of deacetylated)) | 0 | N/A | TFA/DCM | 75:25 | N/A | N/A | N/A | N/A | N/A | N/A | N/A | N/A | N/A | N/A | 18 | 25 | N/A | 17.5 | N/A | 5.5 | 23.5 | 1.5 | N/A | N/A | 194 | N/A | N/A | N/A | Fibers | Flat collector | N/A | N/A
https://doi.org/10.2174/157341311795542570 | Chitosan (minimum 85% of deacetylated)) | 0 | N/A | TFA/DCM | 75:25 | N/A | N/A | N/A | N/A | N/A | N/A | N/A | N/A | N/A | N/A | 18 | 25 | N/A | 17.5 | N/A | 5.5 | 23.5 | 1.5 | N/A | N/A | 196 | N/A | N/A | N/A | Fibers | Flat collector | N/A | N/A
https://doi.org/10.1002/jbm.a.35443 | Chitosan/PVA (DOH: 99%) 0/100 | 1 | Chitosan: - , PVA: 89-98 | Acetic acid / Water | 70:30 | N/A | N/A | N/A | N/A | N/A | N/A | N/A | N/A | 0.5 | N/A | 18 | 10 | N/A | 20 | N/A | 7 wt% CS, 7 wt% PVA | 23.5 | 1.5 | N/A | N/A | 257 | 63 | N/A | N/A | Nanofibers | Flat collector | N/A | N/A
https://doi.org/10.1002/jbm.a.35443 | Chitosan/PVA (DOH: 99%) 30/70 | 1 | Chitosan: - , PVA: 89-98 | Acetic acid / Water | 70:30 | N/A | N/A | N/A | N/A | N/A | N/A | N/A | N/A | 0.5 | N/A | 18 | 10 | N/A | 20 | N/A | 7 wt% CS, 7 wt% PVA | 23.5 | 1.5 | N/A | N/A | 223 | 50 | N/A | N/A | Nanofibers | Flat collector | N/A | N/A
https://doi.org/10.1002/jbm.a.35443 | Chitosan/PVA (DOH: 99%) 50/50 | 1 | Chitosan: - , PVA: 89-98 | Acetic acid / Water | 70:30 | N/A | N/A | N/A | N/A | N/A | N/A | N/A | N/A | 0.5 | N/A | 18 | 10 | N/A | 20 | N/A | 7 wt% CS, 7 wt% PVA | 23.5 | 1.5 | N/A | N/A | 182 | 54 | N/A | N/A | Nanofibers | Flat collector | N/A | N/A
https://doi.org/10.1002/jbm.a.35443 | Chitosan/PVA (DOH: 99%) 70/30 | 1 | Chitosan: - , PVA: 89-98 | Acetic acid / Water | 70:30 | N/A | N/A | N/A | N/A | N/A | N/A | N/A | N/A | 0.5 | N/A | 18 | 10 | N/A | 20 | N/A | 7 wt% CS, 7 wt% PVA | 23.5 | 1.5 | N/A | N/A | 172 | 60 | N/A | N/A | Nanofibers | Flat collector | N/A | N/A
DOI: 10.1089/ten.tec.2009.0754 | Collagene | 0 | N/A | HFIP | N/A | N/A | N/A | N/A | N/A | N/A | N/A | N/A | N/A | 4 | N/A | N/A | 20 | N/A | 30 | N/A | 10wt%/vol | N/A | N/A | N/A | N/A | 1700 | 500 | N/A | N/A | Nanofibers | Flat collector | N/A | N/A
https://doi.org/10.1002/jbm.a.35443 | CS/PVA (0/100) | 1 | N/A | Glacial water AA with double distilled water | N/A | N/A | N/A | N/A | N/A | N/A | N/A | N/A | N/A | 0.5 | N/A | 18 | 10 | N/A | 20 | N/A | 7wt% CS 7wt% PVA | 23.5 | 1.5 | N/A | N/A | 257 | 63 | N/A | N/A | N/A | N/A | N/A | N/A
https://doi.org/10.1016/j.indcrop.2023.117042 | CS/PVA (175 kDa) (40:60) + PFE 8 to polymer) | 1 | PVA: 175 | AA for CS, DW for PVA | N/A | 2.34 | 0.17 | N/A | N/A | N/A | N/A | 4142 | 217 | 0.3 | N/A | 21 | 14 | N/A | 17 | N/A | 2 w/v% CS, 12 w/v% PVA | N/A | N/A | N/A | N/A | 404 | 113 | N/A | N/A | Nanofibers | Flat collector | N/A | N/A
https://doi.org/10.1002/jbm.a.35443 | CS/PVA (30/70) | 1 | N/A | Glacial water AA with double distilled water | N/A | N/A | N/A | N/A | N/A | N/A | N/A | N/A | N/A | 0.5 | N/A | 18 | 10 | N/A | 20 | N/A | 7wt% CS 7wt% PVA | 23.5 | 1.5 | N/A | N/A | 223 | 50 | N/A | N/A | N/A | N/A | N/A | N/A
https://doi.org/10.1002/jbm.a.35443 | CS/PVA (50/50) | 1 | N/A | Glacial water AA with double distilled water | N/A | N/A | N/A | N/A | N/A | N/A | N/A | N/A | N/A | 0.5 | N/A | 18 | 10 | N/A | 20 | N/A | 7wt% CS 7wt% PVA | 23.5 | 1.5 | N/A | N/A | 182 | 54 | N/A | N/A | N/A | N/A | N/A | N/A
https://doi.org/10.1002/jbm.a.35443 | CS/PVA (70/30) | 1 | N/A | Glacial water AA with double distilled water | N/A | N/A | N/A | N/A | N/A | N/A | N/A | N/A | N/A | 0.5 | N/A | 18 | 10 | N/A | 20 | N/A | 7wt% CS 7wt% PVA | 23.5 | 1.5 | N/A | N/A | 172 | 60 | N/A | N/A | N/A | N/A | N/A | N/A
DOI 10.1088/2053-1591/ab7f60 | Curcumin/Gelatin | 1 | N/A | N/A | N/A | N/A | N/A | N/A | N/A | N/A | N/A | 65 | N/A | 0.1 | N/A | N/A | 10 | N/A | 10 | N/A | N/A | N/A | N/A | N/A | N/A | 205 | 22.5 | N/A | N/A | N/A | N/A | N/A | N/A
DOI 10.1088/2053-1591/ab7f60 | Curcumin/Gelatin | 1 | N/A | N/A | N/A | N/A | N/A | N/A | N/A | N/A | N/A | 65 | N/A | 0.1 | N/A | N/A | 15 | N/A | 10 | N/A | N/A | N/A | N/A | N/A | N/A | 181 | 66 | N/A | N/A | N/A | N/A | N/A | N/A
DOI 10.1088/2053-1591/ab7f60 | Curcumin/Gelatin | 1 | N/A | N/A | N/A | N/A | N/A | N/A | N/A | N/A | N/A | 65 | N/A | 0.15 | N/A | N/A | 10 | N/A | 10 | N/A | N/A | N/A | N/A | N/A | N/A | 270 | 16 | N/A | N/A | N/A | N/A | N/A | N/A
DOI 10.1088/2053-1591/ab7f60 | Curcumin/Gelatin | 1 | N/A | N/A | N/A | N/A | N/A | N/A | N/A | N/A | N/A | 65 | N/A | 0.15 | N/A | N/A | 15 | N/A | 10 | N/A | N/A | N/A | N/A | N/A | N/A | 280 | 20 | N/A | N/A | N/A | N/A | N/A | N/A
DOI 10.1088/2053-1591/ab7f60 | Curcumin/Gelatin | 1 | N/A | N/A | N/A | N/A | N/A | N/A | N/A | N/A | N/A | 65 | N/A | 0.1 | N/A | N/A | 10 | N/A | 15 | N/A | N/A | N/A | N/A | N/A | N/A | 260 | 26.5 | N/A | N/A | N/A | N/A | N/A | N/A
DOI 10.1088/2053-1591/ab7f60 | Curcumin/Gelatin | 1 | N/A | N/A | N/A | N/A | N/A | N/A | N/A | N/A | N/A | 65 | N/A | 0.1 | N/A | N/A | 15 | N/A | 15 | N/A | N/A | N/A | N/A | N/A | N/A | 254 | 28 | N/A | N/A | N/A | N/A | N/A | N/A
DOI 10.1088/2053-1591/ab7f60 | Curcumin/Gelatin | 1 | N/A | N/A | N/A | N/A | N/A | N/A | N/A | N/A | N/A | 65 | N/A | 0.15 | N/A | N/A | 10 | N/A | 15 | N/A | N/A | N/A | N/A | N/A | N/A | 147 | 34 | N/A | N/A | N/A | N/A | N/A | N/A
DOI 10.1088/2053-1591/ab7f60 | Curcumin/Gelatin | 1 | N/A | N/A | N/A | N/A | N/A | N/A | N/A | N/A | N/A | 65 | N/A | 0.15 | N/A | N/A | 15 | N/A | 15 | N/A | N/A | N/A | N/A | N/A | N/A | 286 | 31 | N/A | N/A | N/A | N/A | N/A | N/A
DOI 10.1088/2053-1591/ab7f60 | Curcumin/Gelatin | 1 | N/A | N/A | N/A | N/A | N/A | N/A | N/A | N/A | N/A | 70 | N/A | 0.1 | N/A | N/A | 10 | N/A | 10 | N/A | N/A | N/A | N/A | N/A | N/A | 287 | 77 | N/A | N/A | N/A | N/A | N/A | N/A
DOI 10.1088/2053-1591/ab7f60 | Curcumin/Gelatin | 1 | N/A | N/A | N/A | N/A | N/A | N/A | N/A | N/A | N/A | 70 | N/A | 0.1 | N/A | N/A | 15 | N/A | 10 | N/A | N/A | N/A | N/A | N/A | N/A | 288 | 57 | N/A | N/A | N/A | N/A | N/A | N/A
DOI 10.1088/2053-1591/ab7f60 | Curcumin/Gelatin | 1 | N/A | N/A | N/A | N/A | N/A | N/A | N/A | N/A | N/A | 70 | N/A | 0.15 | N/A | N/A | 10 | N/A | 10 | N/A | N/A | N/A | N/A | N/A | N/A | 375 | 96 | N/A | N/A | N/A | N/A | N/A | N/A
DOI 10.1088/2053-1591/ab7f60 | Curcumin/Gelatin | 1 | N/A | N/A | N/A | N/A | N/A | N/A | N/A | N/A | N/A | 70 | N/A | 0.15 | N/A | N/A | 15 | N/A | 10 | N/A | N/A | N/A | N/A | N/A | N/A | 206 | 56 | N/A | N/A | N/A | N/A | N/A | N/A
DOI 10.1088/2053-1591/ab7f60 | Curcumin/Gelatin | 1 | N/A | N/A | N/A | N/A | N/A | N/A | N/A | N/A | N/A | 70 | N/A | 0.1 | N/A | N/A | 10 | N/A | 15 | N/A | N/A | N/A | N/A | N/A | N/A | 308 | 74 | N/A | N/A | N/A | N/A | N/A | N/A
DOI 10.1088/2053-1591/ab7f60 | Curcumin/Gelatin | 1 | N/A | N/A | N/A | N/A | N/A | N/A | N/A | N/A | N/A | 70 | N/A | 0.1 | N/A | N/A | 15 | N/A | 15 | N/A | N/A | N/A | N/A | N/A | N/A | 229.5 | 60 | N/A | N/A | N/A | N/A | N/A | N/A
DOI 10.1088/2053-1591/ab7f60 | Curcumin/Gelatin | 1 | N/A | N/A | N/A | N/A | N/A | N/A | N/A | N/A | N/A | 70 | N/A | 0.15 | N/A | N/A | 10 | N/A | 15 | N/A | N/A | N/A | N/A | N/A | N/A | 235 | 47 | N/A | N/A | N/A | N/A | N/A | N/A
DOI 10.1088/2053-1591/ab7f60 | Curcumin/Gelatin | 1 | N/A | N/A | N/A | N/A | N/A | N/A | N/A | N/A | N/A | 70 | N/A | 0.15 | N/A | N/A | 15 | N/A | 15 | N/A | N/A | N/A | N/A | N/A | N/A | 274 | 53 | N/A | N/A | N/A | N/A | N/A | N/A
https://doi.org/10.1016/S0022-3549(15)00191-4 | EC | 0 | N/A | 25% (wt/vol) total polymer in anhydrous ethanol | N/A | N/A | N/A | N/A | N/A | N/A | N/A | N/A | N/A | 0.5 | N/A | 24 | 10 | N/A | 13 | N/A | N/A | 23.5 | 1.5 | N/A | N/A | 343 | 110 | 10.83916 | N/A | Flat, ribbon-like fiber, some beads | Flat collector | N/A | N/A
https://doi.org/10.1016/S0022-3549(15)00191-4 | EC/KET | 1 | N/A | 25% (wt/vol) total polymer in anhydrous ethanol | N/A | N/A | N/A | N/A | N/A | N/A | N/A | N/A | N/A | 0.5 | N/A | 24 | 10 | N/A | 13 | N/A | 300 mg/mL | 23.5 | 1.5 | N/A | N/A | 415 | 142 | 26.82927 | N/A | Flat, ribbon-like fiber, some beads | Flat collector | N/A | N/A
https://doi.org/10.1007/s00289-022-04109-1 | Gelatin | 0 | N/A | Glacial acetic acid (98%) | N/A | N/A | N/A | N/A | N/A | N/A | N/A | N/A | N/A | 1.2 | N/A | 12 | 12 | N/A | 15 | N/A | 300 mg/mL | 25 | 1.5 | N/A | N/A | 680 | 140 | 19.79167 | N/A | Nanofiber with one big droplet | Flat collector | N/A | N/A
https://doi.org/10.1007/s00289-022-04109-1 | Gelatin | 0 | N/A | Glacial acetic acid (98%) | N/A | N/A | N/A | N/A | N/A | N/A | N/A | N/A | N/A | 1.2 | N/A | 12 | 12 | N/A | 15 | N/A | 300 mg/mL | 50 | 1.5 | N/A | N/A | 420 | 120 | 25.6 | N/A | Nanofibers | Flat collector | N/A | N/A
https://doi.org/10.1007/s00289-022-04109-1 | Gelatin | 0 | N/A | Glacial acetic acid (98%) | N/A | N/A | N/A | N/A | N/A | N/A | N/A | N/A | N/A | 1.2 | N/A | 12 | 12 | N/A | 15 | N/A | 300 mg/mL | 75 | 1.5 | N/A | N/A | 380 | 130 | 27.18447 | N/A | Nanofibers | Flat collector | N/A | N/A
https://doi.org/10.1007/s00289-022-04109-1 | Gelatin | 0 | N/A | Glacial acetic acid (98%) | N/A | N/A | N/A | N/A | N/A | N/A | N/A | N/A | N/A | 1.2 | N/A | 12 | 12 | N/A | 15 | N/A | 300 mg/mL | 100 | 1.5 | N/A | N/A | 390 | 130 | 24.02597 | N/A | Nanofibers | Flat collector | N/A | N/A
https://doi.org/10.1016/j.biomaterials.2006.06.014 | Gelatin | 0 | N/A | TFE | N/A | N/A | N/A | N/A | N/A | N/A | N/A | N/A | N/A | 12 | N/A | 18 | 20 | N/A | 22 | N/A | 80 mg/ml | N/A | N/A | N/A | N/A | 290 | 100 | 26.14379 | N/A | Rounded cross sectional fibers | Rotatin mandrel | 200 | N/A
https://doi.org/10.1016/j.biomaterials.2006.06.014 | Gelatin | 0 | N/A | TFE | N/A | N/A | N/A | N/A | N/A | N/A | N/A | N/A | N/A | 20 | N/A | 18 | 20 | N/A | 22 | N/A | 100 mg/ml | N/A | N/A | N/A | N/A | 2900 | 1200 | 20 | N/A | Rounded cross sectional fibers | Rotatin mandrel | 200 | N/A
https://doi.org/10.1016/j.biomaterials.2006.06.014 | Gelatin | 0 | N/A | TFE | N/A | N/A | N/A | N/A | N/A | N/A | N/A | N/A | N/A | 21 | N/A | 18 | 20 | N/A | 22 | N/A | 130 mg/ml | N/A | N/A | N/A | N/A | 2800 | 1000 | 19.34307 | N/A | Rounded cross sectional fibers | Rotatin mandrel | 200 | N/A
https://doi.org/10.1016/j.biomaterials.2006.06.014 | Gelatin | 0 | N/A | TFE | N/A | N/A | N/A | N/A | N/A | N/A | N/A | N/A | N/A | 35 | N/A | 18 | 20 | N/A | 22 | N/A | 80 mg/ml | N/A | N/A | N/A | N/A | 9100 | 2600 | 32.06997 | N/A | Ribbon-like fibers | Rotatin mandrel | 200 | N/A
https://doi.org/10.1002/pc.25545 | Gelatin | 0 | N/A | Acetic Acid | N/A | N/A | N/A | N/A | N/A | N/A | N/A | N/A | N/A | 0.5 | N/A | N/A | 16 | N/A | 25 | N/A | 22 | N/A | N/A | N/A | N/A | 514 | N/A | N/A | N/A | N/A | N/A | N/A | N/A
https://doi.org/10.1002/pc.25545 | Gelatin | 0 | N/A | Acetic Acid | N/A | N/A | N/A | N/A | N/A | N/A | N/A | N/A | N/A | 0.5 | N/A | N/A | 16 | N/A | 31 | N/A | 22 | N/A | N/A | N/A | N/A | 441 | N/A | N/A | N/A | N/A | N/A | N/A | N/A
https://doi.org/10.1002/pc.25545 | Gelatin | 0 | N/A | Acetic Acid | N/A | N/A | N/A | N/A | N/A | N/A | N/A | N/A | N/A | 1 | N/A | N/A | 16 | N/A | 25 | N/A | 22 | N/A | N/A | N/A | N/A | 499 | N/A | N/A | N/A | N/A | N/A | N/A | N/A
https://doi.org/10.1002/pc.25545 | Gelatin | 0 | N/A | Acetic Acid | N/A | N/A | N/A | N/A | N/A | N/A | N/A | N/A | N/A | 1 | N/A | N/A | 16 | N/A | 31 | N/A | 22 | N/A | N/A | N/A | N/A | 430 | N/A | N/A | N/A | N/A | N/A | N/A | N/A
https://doi.org/10.1002/pc.25545 | Gelatin | 0 | N/A | Acetic Acid | N/A | N/A | N/A | N/A | N/A | N/A | N/A | N/A | N/A | 0.75 | N/A | N/A | 14 | N/A | 25 | N/A | 22 | N/A | N/A | N/A | N/A | 528 | N/A | N/A | N/A | N/A | N/A | N/A | N/A
https://doi.org/10.1002/pc.25545 | Gelatin | 0 | N/A | Acetic Acid | N/A | N/A | N/A | N/A | N/A | N/A | N/A | N/A | N/A | 0.75 | N/A | N/A | 14 | N/A | 31 | N/A | 22 | N/A | N/A | N/A | N/A | 473 | N/A | N/A | N/A | N/A | N/A | N/A | N/A
https://doi.org/10.1002/pc.25545 | Gelatin | 0 | N/A | Acetic Acid | N/A | N/A | N/A | N/A | N/A | N/A | N/A | N/A | N/A | 0.75 | N/A | N/A | 18 | N/A | 25 | N/A | 22 | N/A | N/A | N/A | N/A | 546 | N/A | N/A | N/A | N/A | N/A | N/A | N/A
https://doi.org/10.1002/pc.25545 | Gelatin | 0 | N/A | Acetic Acid | N/A | N/A | N/A | N/A | N/A | N/A | N/A | N/A | N/A | 0.75 | N/A | N/A | 18 | N/A | 31 | N/A | 22 | N/A | N/A | N/A | N/A | 496 | N/A | N/A | N/A | N/A | N/A | N/A | N/A
https://doi.org/10.1002/pc.25545 | Gelatin | 0 | N/A | Acetic Acid | N/A | N/A | N/A | N/A | N/A | N/A | N/A | N/A | N/A | 0.5 | N/A | N/A | 14 | N/A | 28 | N/A | 22 | N/A | N/A | N/A | N/A | 541 | N/A | N/A | N/A | N/A | N/A | N/A | N/A
https://doi.org/10.1002/pc.25545 | Gelatin | 0 | N/A | Acetic Acid | N/A | N/A | N/A | N/A | N/A | N/A | N/A | N/A | N/A | 1 | N/A | N/A | 14 | N/A | 28 | N/A | 22 | N/A | N/A | N/A | N/A | 521 | N/A | N/A | N/A | N/A | N/A | N/A | N/A
https://doi.org/10.1002/pc.25545 | Gelatin | 0 | N/A | Acetic Acid | N/A | N/A | N/A | N/A | N/A | N/A | N/A | N/A | N/A | 0.5 | N/A | N/A | 18 | N/A | 28 | N/A | 22 | N/A | N/A | N/A | N/A | 543 | N/A | N/A | N/A | N/A | N/A | N/A | N/A
https://doi.org/10.1002/pc.25545 | Gelatin | 0 | N/A | Acetic Acid | N/A | N/A | N/A | N/A | N/A | N/A | N/A | N/A | N/A | 1 | N/A | N/A | 18 | N/A | 28 | N/A | 22 | N/A | N/A | N/A | N/A | 522 | N/A | N/A | N/A | N/A | N/A | N/A | N/A
https://doi.org/10.1002/pc.25545 | Gelatin | 0 | N/A | Acetic Acid | N/A | N/A | N/A | N/A | N/A | N/A | N/A | N/A | N/A | 0.75 | N/A | N/A | 16 | N/A | 28 | N/A | 22 | N/A | N/A | N/A | N/A | 500 | N/A | N/A | N/A | N/A | N/A | N/A | N/A
https://doi.org/10.1002/pc.25545 | Gelatin | 0 | N/A | Acetic Acid | N/A | N/A | N/A | N/A | N/A | N/A | N/A | N/A | N/A | 0.75 | N/A | N/A | 16 | N/A | 28 | N/A | 22 | N/A | N/A | N/A | N/A | 517 | N/A | N/A | N/A | N/A | N/A | N/A | N/A
https://doi.org/10.1002/pc.25545 | Gelatin | 0 | N/A | Acetic Acid | N/A | N/A | N/A | N/A | N/A | N/A | N/A | N/A | N/A | 0.75 | N/A | N/A | 16 | N/A | 28 | N/A | 22 | N/A | N/A | N/A | N/A | 498 | N/A | N/A | N/A | N/A | N/A | N/A | N/A
https://doi.org/10.1002/pc.25545 | Gelatin | 0 | N/A | Acetic Acid | N/A | N/A | N/A | N/A | N/A | N/A | N/A | N/A | N/A | 1 | N/A | N/A | 18 | N/A | 31 | N/A | 22 | N/A | N/A | N/A | N/A | 470 | 112 | N/A | N/A | N/A | N/A | N/A | N/A
https://doi.org/10.1002/pc.25545 | Gelatin | 0 | N/A | Acetic Acid | N/A | N/A | N/A | N/A | N/A | N/A | N/A | N/A | N/A | 0.5 | N/A | N/A | 14 | N/A | 25 | N/A | 22 | N/A | N/A | N/A | N/A | 513 | 150 | N/A | N/A | N/A | N/A | N/A | N/A
https://doi.org/10.1002/pc.25545 | Gelatin | 0 | N/A | Acetic Acid | N/A | N/A | N/A | N/A | N/A | N/A | N/A | N/A | N/A | 1 | N/A | N/A | 16 | N/A | 28 | N/A | 22 | N/A | N/A | N/A | N/A | 493 | 113 | N/A | N/A | N/A | N/A | N/A | N/A
https://doi.org/10.1039/C6RA05092A | Gelatine | 0 | N/A | Acetic Acid | N/A | N/A | N/A | N/A | N/A | N/A | N/A | N/A | N/A | 0.6 | N/A | 24 | 15 | N/A | 16 | N/A | 14% (w/v) gelatine | 25 | N/A | 40 | N/A | 660 | 136 | N/A | N/A | Nanofibers | Flat collector | N/A | N/A
https://doi.org/10.1016/j.carbpol.2007.01.008 | Gelatine (type A) / PVA (DH 88%) | 1 | N/A | Formic acid (88wt%) for gelatine / distilled water for PVA | N/A | 5500 | N/A | N/A | N/A | N/A | N/A | 400 | N/A | N/A | N/A | 27 | 10 | N/A | 30 | N/A | 17wt% gelatine, 10wt% PVA | 23.5 | 1.5 | N/A | N/A | 133 | 28 | N/A | N/A | Nanofibers | Flat collector | N/A | N/A
https://doi.org/10.1016/j.carbpol.2007.01.008 | Gelatine (type A) / PVA (DH 88%) | 1 | N/A | Formic acid (88wt%) for gelatine / distilled water for PVA | N/A | 5440 | N/A | N/A | N/A | N/A | N/A | 750 | N/A | N/A | N/A | 27 | 10 | N/A | 30 | N/A | 17wt% gelatine, 10wt% PVA | 23.5 | 1.5 | N/A | N/A | 177 | 38 | N/A | N/A | Nanofibers | Flat collector | N/A | N/A
https://doi.org/10.1016/j.carbpol.2007.01.008 | Gelatine (type A) / PVA (DH 88%) | 1 | N/A | Formic acid (88wt%) for gelatine / distilled water for PVA | N/A | 5220 | N/A | N/A | N/A | N/A | N/A | 830 | N/A | N/A | N/A | 27 | 10 | N/A | 30 | N/A | 17wt% gelatine, 10wt% PVA | 23.5 | 1.5 | N/A | N/A | 212 | 36 | N/A | N/A | Nanofibers | Flat collector | N/A | N/A
https://doi.org/10.1016/j.carbpol.2007.01.008 | Gelatine (type A) / PVA (DH 88%) | 1 | N/A | Formic acid (88wt%) for gelatine / distilled water for PVA | N/A | 5030 | N/A | N/A | N/A | N/A | N/A | 1300 | N/A | N/A | N/A | 27 | 10 | N/A | 30 | N/A | 17wt% gelatine, 10wt% PVA | 23.5 | 1.5 | N/A | N/A | 221 | 62 | N/A | N/A | Nanofibers | Flat collector | N/A | N/A
https://doi.org/10.1016/j.carbpol.2007.01.008 | Gelatine (type A) / PVA (DH 88%) | 1 | N/A | Formic acid (88wt%) for gelatine / distilled water for PVA | N/A | 4380 | N/A | N/A | N/A | N/A | N/A | 2100 | N/A | N/A | N/A | 27 | 10 | N/A | 30 | N/A | 17wt% gelatine, 10wt% PVA | 23.5 | 1.5 | N/A | N/A | 273 | 92 | N/A | N/A | Nanofibers | Flat collector | N/A | N/A
https://doi.org/10.1016/j.carbpol.2007.01.008 | Gelatine (type A) / PVA (DH 88%) | 1 | N/A | Formic acid (88wt%) for gelatine / distilled water for PVA | N/A | 2930 | N/A | N/A | N/A | N/A | N/A | 2700 | N/A | N/A | N/A | 27 | 10 | N/A | 30 | N/A | 17wt% gelatine, 10wt% PVA | 23.5 | 1.5 | N/A | N/A | 340 | 55 | N/A | N/A | Nanofibers | Flat collector | N/A | N/A
https://doi.org/10.1016/j.carbpol.2007.01.008 | Gelatine (type A) / PVA (DH 88%) | 1 | N/A | Formic acid (88wt%) for gelatine / distilled water for PVA | N/A | 700 | N/A | N/A | N/A | N/A | N/A | 3000 | N/A | N/A | N/A | 27 | 10 | N/A | 30 | N/A | 17wt% gelatine, 10wt% PVA | 23.5 | 1.5 | N/A | N/A | 447 | 129 | N/A | N/A | Nanofibers | Flat collector | N/A | N/A
https://doi.org/10.1039/C6RA05092A | Gelatine / Vitamin A | 1 | N/A | Glacial acetic acid | N/A | N/A | N/A | N/A | N/A | N/A | N/A | N/A | N/A | 0.6 | N/A | 24 | 15 | N/A | 16 | N/A | 14% (w/v) gelatine / 1% (w/v) vitamin A | 25 | N/A | 40 | N/A | 428 | 134 | N/A | N/A | Nanofibers | Flat collector | N/A | N/A
https://doi.org/10.1039/C6RA05092A | Gelatine / Vitamin E | 1 | N/A | Glacial acetic acid | N/A | N/A | N/A | N/A | N/A | N/A | N/A | N/A | N/A | 0.6 | N/A | 24 | 15 | N/A | 16 | N/A | 14% (w/v) gelatine / 10% (w/v) vitamin E | 25 | N/A | 40 | N/A | 438 | 134 | N/A | N/A | Nanofibers | Flat collector | N/A | N/A
https://doi.org/10.1039/C6RA05092A | Gelatine / Vitamin E / Vitamin A | 1 | N/A | Glacial acetic acid | N/A | N/A | N/A | N/A | N/A | N/A | N/A | N/A | N/A | 0.6 | N/A | 24 | 15 | N/A | 16 | N/A | 14% (w/v) gelatine / 10% (w/v) vitamin E / 1% (w/v) vitamin A | 25 | N/A | 40 | N/A | 331 | 101 | N/A | N/A | Nanofibers | Flat collector | N/A | N/A
https://doi.org/10.1002/ceat.201400323 | Gelatine(30 wt%) / PCL / AcOH (0 vol%) | 1 | N/A | Acetic acid (for Gelatine 15% (w/v)) formic acid (for PCL 11% (w/v)) | N/A | N/A | N/A | N/A | N/A | N/A | N/A | N/A | N/A | 3 | N/A | N/A | 10 | N/A | 20 | N/A | N/A | 23.5 | 1.5 | N/A | N/A | 146 | 35 | N/A | N/A | N/A | Flat collector | N/A | N/A
https://doi.org/10.1002/ceat.201400323 | Gelatine(30 wt%) / PCL / AcOH (25 vol%) | 1 | N/A | Acetic acid (for Gelatine 10% (w/v)) formic acid (for PCL 11% (w/v)) | N/A | N/A | N/A | N/A | N/A | N/A | N/A | N/A | N/A | 3 | N/A | N/A | 10 | N/A | 20 | N/A | N/A | 23.5 | 1.5 | N/A | N/A | 121 | 46 | N/A | N/A | N/A | Flat collector | N/A | N/A
https://doi.org/10.1002/ceat.201400323 | Gelatine(30 wt%) / PCL / AcOH (25 vol%) | 1 | N/A | Acetic acid (for Gelatine 20% (w/v)) formic acid (for PCL 11% (w/v)) | N/A | N/A | N/A | N/A | N/A | N/A | N/A | N/A | N/A | 3 | N/A | N/A | 10 | N/A | 20 | N/A | N/A | 23.5 | 1.5 | N/A | N/A | 140 | 46 | N/A | N/A | N/A | Flat collector | N/A | N/A
https://doi.org/10.1002/ceat.201400323 | Gelatine(30 wt%) / PCL / AcOH (25 vol%) | 1 | N/A | Acetic acid (for Gelatine 15% (w/v)) formic acid (for PCL 7% (w/v)) | N/A | N/A | N/A | N/A | N/A | N/A | N/A | N/A | N/A | 3 | N/A | N/A | 10 | N/A | 20 | N/A | N/A | 23.5 | 1.5 | N/A | N/A | 108 | 39 | N/A | N/A | N/A | Flat collector | N/A | N/A
https://doi.org/10.1002/ceat.201400323 | Gelatine(30 wt%) / PCL / AcOH (25 vol%) | 1 | N/A | Acetic acid (for Gelatine 15% (w/v)) formic acid (for PCL 15% (w/v)) | N/A | N/A | N/A | N/A | N/A | N/A | N/A | N/A | N/A | 3 | N/A | N/A | 10 | N/A | 20 | N/A | N/A | 23.5 | 1.5 | N/A | N/A | 189 | 61 | N/A | N/A | N/A | Flat collector | N/A | N/A
https://doi.org/10.1002/ceat.201400323 | Gelatine(30 wt%) / PCL / AcOH (50 vol%) | 1 | N/A | Acetic acid (for Gelatine 15% (w/v)) formic acid (for PCL 11% (w/v)) | N/A | N/A | N/A | N/A | N/A | N/A | N/A | N/A | N/A | 3 | N/A | N/A | 10 | N/A | 20 | N/A | N/A | 23.5 | 1.5 | N/A | N/A | 140 | 39 | N/A | N/A | N/A | Flat collector | N/A | N/A
https://doi.org/10.1002/ceat.201400323 | Gelatine(50 wt%) / PCL / AcOH (0 vol%) | 1 | N/A | Acetic acid (for Gelatine 15% (w/v)) formic acid (for PCL 7% (w/v)) | N/A | N/A | N/A | N/A | N/A | N/A | N/A | N/A | N/A | 3 | N/A | N/A | 10 | N/A | 20 | N/A | N/A | 23.5 | 1.5 | N/A | N/A | 106 | 55 | N/A | N/A | N/A | Flat collector | N/A | N/A
https://doi.org/10.1002/ceat.201400323 | Gelatine(50 wt%) / PCL / AcOH (0 vol%) | 1 | N/A | Acetic acid (for Gelatine 15% (w/v)) formic acid (for PCL 15% (w/v)) | N/A | N/A | N/A | N/A | N/A | N/A | N/A | N/A | N/A | 3 | N/A | N/A | 10 | N/A | 20 | N/A | N/A | 23.5 | 1.5 | N/A | N/A | 182 | 52 | N/A | N/A | N/A | Flat collector | N/A | N/A
https://doi.org/10.1002/ceat.201400323 | Gelatine(50 wt%) / PCL / AcOH (0 vol%) | 1 | N/A | Acetic acid (for Gelatine 10% (w/v)) formic acid (for PCL 11% (w/v)) | N/A | N/A | N/A | N/A | N/A | N/A | N/A | N/A | N/A | 3 | N/A | N/A | 10 | N/A | 20 | N/A | N/A | 23.5 | 1.5 | N/A | N/A | 126 | 53 | N/A | N/A | N/A | Flat collector | N/A | N/A
https://doi.org/10.1002/ceat.201400323 | Gelatine(50 wt%) / PCL / AcOH (0 vol%) | 1 | N/A | Acetic acid (for Gelatine 20% (w/v)) formic acid (for PCL 11% (w/v)) | N/A | N/A | N/A | N/A | N/A | N/A | N/A | N/A | N/A | 3 | N/A | N/A | 10 | N/A | 20 | N/A | N/A | 23.5 | 1.5 | N/A | N/A | 239 | 68 | N/A | N/A | N/A | Flat collector | N/A | N/A
https://doi.org/10.1002/ceat.201400323 | Gelatine(50 wt%) / PCL / AcOH (25 vol%) | 1 | N/A | Acetic acid (for Gelatine 10% (w/v)) formic acid (for PCL 7% (w/v)) | N/A | N/A | N/A | N/A | N/A | N/A | N/A | N/A | N/A | 3 | N/A | N/A | 10 | N/A | 20 | N/A | N/A | 23.5 | 1.5 | N/A | N/A | 79 | 23 | N/A | N/A | N/A | Flat collector | N/A | N/A
https://doi.org/10.1002/ceat.201400323 | Gelatine(50 wt%) / PCL / AcOH (25 vol%) | 1 | N/A | Acetic acid (for Gelatine 20% (w/v)) formic acid (for PCL 7% (w/v)) | N/A | N/A | N/A | N/A | N/A | N/A | N/A | N/A | N/A | 3 | N/A | N/A | 10 | N/A | 20 | N/A | N/A | 23.5 | 1.5 | N/A | N/A | 160 | 28 | N/A | N/A | N/A | Flat collector | N/A | N/A
https://doi.org/10.1002/ceat.201400323 | Gelatine(50 wt%) / PCL / AcOH (25 vol%) | 1 | N/A | Acetic acid (for Gelatine 10% (w/v)) formic acid (for PCL 15% (w/v)) | N/A | N/A | N/A | N/A | N/A | N/A | N/A | N/A | N/A | 3 | N/A | N/A | 10 | N/A | 20 | N/A | N/A | 23.5 | 1.5 | N/A | N/A | 144 | 57 | N/A | N/A | N/A | Flat collector | N/A | N/A
https://doi.org/10.1002/ceat.201400323 | Gelatine(50 wt%) / PCL / AcOH (25 vol%) | 1 | N/A | Acetic acid (for Gelatine 20% (w/v)) formic acid (for PCL 15% (w/v)) | N/A | N/A | N/A | N/A | N/A | N/A | N/A | N/A | N/A | 3 | N/A | N/A | 10 | N/A | 20 | N/A | N/A | 23.5 | 1.5 | N/A | N/A | 235 | 64 | N/A | N/A | N/A | Flat collector | N/A | N/A
https://doi.org/10.1002/ceat.201400323 | Gelatine(50 wt%) / PCL / AcOH (25 vol%) | 1 | N/A | Acetic acid (for Gelatine 15% (w/v)) formic acid (for PCL 11% (w/v)) | N/A | N/A | N/A | N/A | N/A | N/A | N/A | N/A | N/A | 3 | N/A | N/A | 10 | N/A | 20 | N/A | N/A | 23.5 | 1.5 | N/A | N/A | 145 | 58 | N/A | N/A | N/A | Flat collector | N/A | N/A
https://doi.org/10.1002/ceat.201400323 | Gelatine(50 wt%) / PCL / AcOH (25 vol%) | 1 | N/A | Acetic acid (for Gelatine 15% (w/v)) formic acid (for PCL 11% (w/v)) | N/A | N/A | N/A | N/A | N/A | N/A | N/A | N/A | N/A | 3 | N/A | N/A | 10 | N/A | 20 | N/A | N/A | 23.5 | 1.5 | N/A | N/A | 139 | 53 | N/A | N/A | N/A | Flat collector | N/A | N/A
https://doi.org/10.1002/ceat.201400323 | Gelatine(50 wt%) / PCL / AcOH (25 vol%) | 1 | N/A | Acetic acid (for Gelatine 15% (w/v)) formic acid (for PCL 11% (w/v)) | N/A | N/A | N/A | N/A | N/A | N/A | N/A | N/A | N/A | 3 | N/A | N/A | 10 | N/A | 20 | N/A | N/A | 23.5 | 1.5 | N/A | N/A | 136 | 48 | N/A | N/A | N/A | Flat collector | N/A | N/A
https://doi.org/10.1002/ceat.201400323 | Gelatine(50 wt%) / PCL / AcOH (50 vol%) | 1 | N/A | Acetic acid (for Gelatine 15% (w/v)) formic acid (for PCL 7% (w/v)) | N/A | N/A | N/A | N/A | N/A | N/A | N/A | N/A | N/A | 3 | N/A | N/A | 10 | N/A | 20 | N/A | N/A | 23.5 | 1.5 | N/A | N/A | 91 | 33 | N/A | N/A | N/A | Flat collector | N/A | N/A
https://doi.org/10.1002/ceat.201400323 | Gelatine(50 wt%) / PCL / AcOH (50 vol%) | 1 | N/A | Acetic acid (for Gelatine 15% (w/v)) formic acid (for PCL 15% (w/v)) | N/A | N/A | N/A | N/A | N/A | N/A | N/A | N/A | N/A | 3 | N/A | N/A | 10 | N/A | 20 | N/A | N/A | 23.5 | 1.5 | N/A | N/A | 202 | 69 | N/A | N/A | N/A | Flat collector | N/A | N/A
https://doi.org/10.1002/ceat.201400323 | Gelatine(50 wt%) / PCL / AcOH (50 vol%) | 1 | N/A | Acetic acid (for Gelatine 10% (w/v)) formic acid (for PCL 11% (w/v)) | N/A | N/A | N/A | N/A | N/A | N/A | N/A | N/A | N/A | 3 | N/A | N/A | 10 | N/A | 20 | N/A | N/A | 23.5 | 1.5 | N/A | N/A | 94 | 35 | N/A | N/A | N/A | Flat collector | N/A | N/A
https://doi.org/10.1002/ceat.201400323 | Gelatine(50 wt%) / PCL / AcOH (50 vol%) | 1 | N/A | Acetic acid (for Gelatine 20% (w/v)) formic acid (for PCL 11% (w/v)) | N/A | N/A | N/A | N/A | N/A | N/A | N/A | N/A | N/A | 3 | N/A | N/A | 10 | N/A | 20 | N/A | N/A | 23.5 | 1.5 | N/A | N/A | 231 | 59 | N/A | N/A | N/A | Flat collector | N/A | N/A
https://doi.org/10.1002/ceat.201400323 | Gelatine(70 wt%) / PCL / AcOH (0 vol%) | 1 | N/A | Acetic acid (for Gelatine 15% (w/v)) formic acid (for PCL 11% (w/v)) | N/A | N/A | N/A | N/A | N/A | N/A | N/A | N/A | N/A | 3 | N/A | N/A | 10 | N/A | 20 | N/A | N/A | 23.5 | 1.5 | N/A | N/A | 186 | 58 | N/A | N/A | N/A | Flat collector | N/A | N/A
https://doi.org/10.1002/ceat.201400323 | Gelatine(70 wt%) / PCL / AcOH (25 vol%) | 1 | N/A | Acetic acid (for Gelatine 10% (w/v)) formic acid (for PCL 11% (w/v)) | N/A | N/A | N/A | N/A | N/A | N/A | N/A | N/A | N/A | 3 | N/A | N/A | 10 | N/A | 20 | N/A | N/A | 23.5 | 1.5 | N/A | N/A | 96 | 48 | N/A | N/A | N/A | Flat collector | N/A | N/A
https://doi.org/10.1002/ceat.201400323 | Gelatine(70 wt%) / PCL / AcOH (25 vol%) | 1 | N/A | Acetic acid (for Gelatine 20% (w/v)) formic acid (for PCL 11% (w/v)) | N/A | N/A | N/A | N/A | N/A | N/A | N/A | N/A | N/A | 3 | N/A | N/A | 10 | N/A | 20 | N/A | N/A | 23.5 | 1.5 | N/A | N/A | 247 | 91 | N/A | N/A | N/A | Flat collector | N/A | N/A
https://doi.org/10.1002/ceat.201400323 | Gelatine(70 wt%) / PCL / AcOH (25 vol%) | 1 | N/A | Acetic acid (for Gelatine 15% (w/v)) formic acid (for PCL 7% (w/v)) | N/A | N/A | N/A | N/A | N/A | N/A | N/A | N/A | N/A | 3 | N/A | N/A | 10 | N/A | 20 | N/A | N/A | 23.5 | 1.5 | N/A | N/A | 139 | 38 | N/A | N/A | N/A | Flat collector | N/A | N/A
https://doi.org/10.1002/ceat.201400323 | Gelatine(70 wt%) / PCL / AcOH (25 vol%) | 1 | N/A | Acetic acid (for Gelatine 15% (w/v)) formic acid (for PCL 15% (w/v)) | N/A | N/A | N/A | N/A | N/A | N/A | N/A | N/A | N/A | 3 | N/A | N/A | 10 | N/A | 20 | N/A | N/A | 23.5 | 1.5 | N/A | N/A | 202 | 55 | N/A | N/A | N/A | Flat collector | N/A | N/A
https://doi.org/10.1002/ceat.201400323 | Gelatine(70 wt%) / PCL / AcOH (50 vol%) | 1 | N/A | Acetic acid (for Gelatine 15% (w/v)) formic acid (for PCL 11% (w/v)) | N/A | N/A | N/A | N/A | N/A | N/A | N/A | N/A | N/A | 3 | N/A | N/A | 10 | N/A | 20 | N/A | N/A | 23.5 | 1.5 | N/A | N/A | 220 | 54 | N/A | N/A | N/A | Flat collector | N/A | N/A
https://doi.org/10.1166/jnn.2013.7197 | HA | 0 | 2.65 | DMF:DW | 0:1 | N/A | N/A | N/A | N/A | N/A | N/A | N/A | N/A | 1.2 | N/A | 4 | 10 | N/A | 14.2 | N/A | 0.75wt% | 25 | 3 | 8 | N/A | 33 | 5 | N/A | N/A | N/A | Flat collector | N/A | N/A
https://doi.org/10.1166/jnn.2013.7197 | HA | 0 | 2.65 | DMF:DW | 0,25:1 | N/A | N/A | N/A | N/A | N/A | N/A | N/A | N/A | 1.2 | N/A | 5 | 10 | N/A | 14.5 | N/A | 0.75wt% | 25 | 3 | 15 | N/A | 59 | 12 | N/A | N/A | N/A | Flat collector | N/A | N/A
https://doi.org/10.1166/jnn.2013.7197 | HA | 0 | 2.65 | DMF:DW | 0,25:1 | N/A | N/A | N/A | N/A | N/A | N/A | N/A | N/A | 1.2 | N/A | 6 | 10 | N/A | 20 | N/A | 0.75wt% | 25 | 3 | 15 | N/A | 55 | 10 | N/A | N/A | N/A | Flat collector | N/A | N/A
https://doi.org/10.1166/jnn.2013.7197 | HA | 0 | 2.65 | DMF:DW | 0,25:1 | N/A | N/A | N/A | N/A | N/A | N/A | N/A | N/A | 1.2 | N/A | 8 | 10 | N/A | 22.6 | N/A | 0.75wt% | 25 | 3 | 15 | N/A | 56 | 11 | N/A | N/A | N/A | Flat collector | N/A | N/A
https://doi.org/10.1166/jnn.2013.7197 | HA | 0 | 2.65 | DMF:DW | 0,25:1 | N/A | N/A | N/A | N/A | N/A | N/A | N/A | N/A | 1.2 | N/A | 12 | 10 | N/A | 24.3 | N/A | 0.75wt% | 25 | 3 | 15 | N/A | 53 | 13 | N/A | N/A | N/A | Flat collector | N/A | N/A
https://doi.org/10.1166/jnn.2013.7197 | HA | 0 | 2.65 | DMF:DW | 0,5:1 | N/A | N/A | N/A | N/A | N/A | N/A | N/A | N/A | 1.2 | N/A | 5 | 10 | N/A | 11.2 | N/A | 0.75wt% | 25 | 3 | 20 | N/A | 79 | 12 | N/A | N/A | N/A | Flat collector | N/A | N/A
https://doi.org/10.1166/jnn.2013.7197 | HA | 0 | 2.65 | DMF:DW | 1:1 | N/A | N/A | N/A | N/A | N/A | N/A | N/A | N/A | 1.2 | N/A | 5 | 10 | N/A | 8.6 | N/A | 0.75wt% | 25 | 3 | 30 | N/A | 113 | 19 | N/A | N/A | N/A | Flat collector | N/A | N/A
https://doi.org/10.1155/2020/7529306 | HP-β-CD | 1 | N/A | Water | N/A | N/A | N/A | N/A | N/A | N/A | N/A | N/A | N/A | 0.5 | N/A | N/A | 15 | N/A | 7.5 | N/A | N/A | 24 | 1 | 45 | 2 | - | - | N/A | N/A | N/A | N/A | N/A | N/A
https://doi.org/10.1155/2020/7529306 | HP-β-CD | 1 | N/A | Water | N/A | N/A | N/A | N/A | N/A | N/A | N/A | N/A | N/A | 0.5 | N/A | N/A | 15 | N/A | 12.5 | N/A | N/A | 24 | 1 | 45 | 2 | 690 | 244 | N/A | N/A | N/A | N/A | N/A | N/A
https://doi.org/10.1155/2020/7529306 | HP-β-CD | 1 | N/A | Water | N/A | N/A | N/A | N/A | N/A | N/A | N/A | N/A | N/A | 0.5 | N/A | N/A | 15 | N/A | 15 | N/A | N/A | 24 | 1 | 45 | 2 | 770 | 405 | N/A | N/A | N/A | N/A | N/A | N/A
https://doi.org/10.1155/2020/7529306 | HP-β-CD | 1 | N/A | Water | N/A | N/A | N/A | N/A | N/A | N/A | N/A | N/A | N/A | 0.5 | N/A | N/A | 15 | N/A | 17.5 | N/A | N/A | 24 | 1 | 45 | 2 | 870 | 285 | N/A | N/A | N/A | N/A | N/A | N/A
https://doi.org/10.1155/2020/7529306 | HP-β-CD | 1 | N/A | Water | N/A | N/A | N/A | N/A | N/A | N/A | N/A | N/A | N/A | 0.5 | N/A | N/A | 15 | N/A | 20 | N/A | N/A | 24 | 1 | 45 | 2 | 980 | 338 | N/A | N/A | N/A | N/A | N/A | N/A
https://doi.org/10.1155/2020/7529306 | HP-β-CD | 1 | N/A | Water | N/A | N/A | N/A | N/A | N/A | N/A | N/A | N/A | N/A | 0.5 | N/A | N/A | 15 | N/A | 22 | N/A | N/A | 24 | 1 | 45 | 2 | 740 | 207 | N/A | N/A | N/A | N/A | N/A | N/A
https://doi.org/10.1155/2020/7529306 | HP-β-CD | 1 | N/A | DMF | N/A | N/A | N/A | N/A | N/A | N/A | N/A | N/A | N/A | 0.5 | N/A | N/A | 15 | N/A | 7.5 | N/A | N/A | 24 | 1 | 45 | 2 | 1160 | 665 | N/A | N/A | N/A | N/A | N/A | N/A
https://doi.org/10.1155/2020/7529306 | HP-β-CD | 1 | N/A | DMF | N/A | N/A | N/A | N/A | N/A | N/A | N/A | N/A | N/A | 0.5 | N/A | N/A | 15 | N/A | 10 | N/A | N/A | 24 | 1 | 45 | 2 | 1390 | 572 | N/A | N/A | N/A | N/A | N/A | N/A
https://doi.org/10.1155/2020/7529306 | HP-β-CD | 1 | N/A | DMF | N/A | N/A | N/A | N/A | N/A | N/A | N/A | N/A | N/A | 0.5 | N/A | N/A | 15 | N/A | 12.5 | N/A | N/A | 24 | 1 | 45 | 2 | 1420 | 376 | N/A | N/A | N/A | N/A | N/A | N/A
https://doi.org/10.1155/2020/7529306 | HP-β-CD | 1 | N/A | DMF | N/A | N/A | N/A | N/A | N/A | N/A | N/A | N/A | N/A | 0.5 | N/A | N/A | 15 | N/A | 15 | N/A | N/A | 24 | 1 | 45 | 2 | 1410 | 399 | N/A | N/A | N/A | N/A | N/A | N/A
https://doi.org/10.1155/2020/7529306 | HP-β-CD | 1 | N/A | DMF | N/A | N/A | N/A | N/A | N/A | N/A | N/A | N/A | N/A | 0.5 | N/A | N/A | 15 | N/A | 17.5 | N/A | N/A | 24 | 1 | 45 | 2 | 1650 | 421 | N/A | N/A | N/A | N/A | N/A | N/A
https://doi.org/10.1155/2020/7529306 | HP-β-CD | 1 | N/A | DMF | N/A | N/A | N/A | N/A | N/A | N/A | N/A | N/A | N/A | 0.5 | N/A | N/A | 15 | N/A | 20 | N/A | N/A | 24 | 1 | 45 | 2 | 1630 | 409 | N/A | N/A | N/A | N/A | N/A | N/A
https://doi.org/10.1155/2020/7529306 | HP-β-CD | 1 | N/A | DMF | N/A | N/A | N/A | N/A | N/A | N/A | N/A | N/A | N/A | 0.5 | N/A | N/A | 15 | N/A | 22 | N/A | N/A | 24 | 1 | 45 | 2 | 1570 | 544 | N/A | N/A | N/A | N/A | N/A | N/A
https://doi.org/10.1155/2020/7529306 | HP-β-CD | 1 | N/A | Water | N/A | N/A | N/A | N/A | N/A | N/A | N/A | N/A | N/A | 0.1 | N/A | N/A | 15 | N/A | 17.5 | N/A | N/A | 24 | 1 | 45 | 2 | 440 | 132 | N/A | N/A | N/A | N/A | N/A | N/A
https://doi.org/10.1155/2020/7529306 | HP-β-CD | 1 | N/A | Water | N/A | N/A | N/A | N/A | N/A | N/A | N/A | N/A | N/A | 0.25 | N/A | N/A | 15 | N/A | 17.5 | N/A | N/A | 24 | 1 | 45 | 2 | 520 | 193 | N/A | N/A | N/A | N/A | N/A | N/A
https://doi.org/10.1155/2020/7529306 | HP-β-CD | 1 | N/A | Water | N/A | N/A | N/A | N/A | N/A | N/A | N/A | N/A | N/A | 0.75 | N/A | N/A | 15 | N/A | 17.5 | N/A | N/A | 24 | 1 | 45 | 2 | 700 | 269 | N/A | N/A | N/A | N/A | N/A | N/A
https://doi.org/10.1155/2020/7529306 | HP-β-CD | 1 | N/A | Water | N/A | N/A | N/A | N/A | N/A | N/A | N/A | N/A | N/A | 1 | N/A | N/A | 15 | N/A | 17.5 | N/A | N/A | 24 | 1 | 45 | 2 | 740 | 347 | N/A | N/A | N/A | N/A | N/A | N/A
https://doi.org/10.1155/2020/7529306 | HP-β-CD | 1 | N/A | DMF | N/A | N/A | N/A | N/A | N/A | N/A | N/A | N/A | N/A | 0.1 | N/A | N/A | 15 | N/A | 15 | N/A | N/A | 24 | 1 | 45 | 2 | 1030 | 224 | N/A | N/A | N/A | N/A | N/A | N/A
https://doi.org/10.1155/2020/7529306 | HP-β-CD | 1 | N/A | DMF | N/A | N/A | N/A | N/A | N/A | N/A | N/A | N/A | N/A | 0.25 | N/A | N/A | 15 | N/A | 15 | N/A | N/A | 24 | 1 | 45 | 2 | 1180 | 352 | N/A | N/A | N/A | N/A | N/A | N/A
https://doi.org/10.1155/2020/7529306 | HP-β-CD | 1 | N/A | DMF | N/A | N/A | N/A | N/A | N/A | N/A | N/A | N/A | N/A | 0.75 | N/A | N/A | 15 | N/A | 15 | N/A | N/A | 24 | 1 | 45 | 2 | 1650 | 399 | N/A | N/A | N/A | N/A | N/A | N/A
https://doi.org/10.1155/2020/7529306 | HP-β-CD | 1 | N/A | DMF | N/A | N/A | N/A | N/A | N/A | N/A | N/A | N/A | N/A | 1 | N/A | N/A | 15 | N/A | 15 | N/A | N/A | 24 | 1 | 45 | 2 | 1730 | 812 | N/A | N/A | N/A | N/A | N/A | N/A
https://doi.org/10.1155/2020/7529306 | HP-β-CD | 1 | N/A | Water | N/A | N/A | N/A | N/A | N/A | N/A | N/A | N/A | N/A | 0.25 | N/A | N/A | 5 | N/A | 17.5 | N/A | N/A | 24 | 1 | 45 | 2 | 530 | 106 | N/A | N/A | N/A | N/A | N/A | N/A
https://doi.org/10.1155/2020/7529306 | HP-β-CD | 1 | N/A | Water | N/A | N/A | N/A | N/A | N/A | N/A | N/A | N/A | N/A | 0.25 | N/A | N/A | 10 | N/A | 17.5 | N/A | N/A | 24 | 1 | 45 | 2 | 520 | 115 | N/A | N/A | N/A | N/A | N/A | N/A
https://doi.org/10.1155/2020/7529306 | HP-β-CD | 1 | N/A | Water | N/A | N/A | N/A | N/A | N/A | N/A | N/A | N/A | N/A | 0.25 | N/A | N/A | 17.5 | N/A | 17.5 | N/A | N/A | 24 | 1 | 45 | 2 | 590 | 180 | N/A | N/A | N/A | N/A | N/A | N/A
https://doi.org/10.1155/2020/7529306 | HP-β-CD | 1 | N/A | Water | N/A | N/A | N/A | N/A | N/A | N/A | N/A | N/A | N/A | 0.25 | N/A | N/A | 20 | N/A | 17.5 | N/A | N/A | 24 | 1 | 45 | 2 | 610 | 206 | N/A | N/A | N/A | N/A | N/A | N/A
https://doi.org/10.1155/2020/7529306 | HP-β-CD | 1 | N/A | Water | N/A | N/A | N/A | N/A | N/A | N/A | N/A | N/A | N/A | 0.25 | N/A | N/A | 25 | N/A | 17.5 | N/A | N/A | 24 | 1 | 45 | 2 | 700 | 678 | N/A | N/A | N/A | N/A | N/A | N/A
https://doi.org/10.1155/2020/7529306 | HP-β-CD | 1 | N/A | DMF | N/A | N/A | N/A | N/A | N/A | N/A | N/A | N/A | N/A | 0.25 | N/A | N/A | 5 | N/A | 15 | N/A | N/A | 24 | 1 | 45 | 2 | 1190 | 240 | N/A | N/A | N/A | N/A | N/A | N/A
https://doi.org/10.1155/2020/7529306 | HP-β-CD | 1 | N/A | DMF | N/A | N/A | N/A | N/A | N/A | N/A | N/A | N/A | N/A | 0.25 | N/A | N/A | 10 | N/A | 15 | N/A | N/A | 24 | 1 | 45 | 2 | 1440 | 280 | N/A | N/A | N/A | N/A | N/A | N/A
https://doi.org/10.1155/2020/7529306 | HP-β-CD | 1 | N/A | DMF | N/A | N/A | N/A | N/A | N/A | N/A | N/A | N/A | N/A | 0.25 | N/A | N/A | 20 | N/A | 15 | N/A | N/A | 24 | 1 | 45 | 2 | 1580 | 820 | N/A | N/A | N/A | N/A | N/A | N/A
https://doi.org/10.1155/2020/7529306 | HP-β-CD | 1 | N/A | DMF | N/A | N/A | N/A | N/A | N/A | N/A | N/A | N/A | N/A | 0.25 | N/A | N/A | 25 | N/A | 15 | N/A | N/A | 24 | 1 | 45 | 2 | 1330 | 290 | N/A | N/A | N/A | N/A | N/A | N/A
https://doi.org/10.1155/2020/7529306 | HP-β-CD | 1 | N/A | Water | N/A | N/A | N/A | N/A | N/A | N/A | N/A | N/A | N/A | 0.25 | N/A | 18 | 10 | N/A | 15 | N/A | N/A | 24 | 1 | 45 | 2 | 530 | 227 | N/A | N/A | N/A | N/A | N/A | N/A
https://doi.org/10.1155/2020/7529306 | HP-β-CD | 1 | N/A | Water | N/A | N/A | N/A | N/A | N/A | N/A | N/A | N/A | N/A | 0.25 | N/A | 20 | 10 | N/A | 15 | N/A | N/A | 24 | 1 | 45 | 2 | 570 | 199 | N/A | N/A | N/A | N/A | N/A | N/A
https://doi.org/10.1155/2020/7529306 | HP-β-CD | 1 | N/A | Water | N/A | N/A | N/A | N/A | N/A | N/A | N/A | N/A | N/A | 0.25 | N/A | 27 | 10 | N/A | 15 | N/A | N/A | 24 | 1 | 45 | 2 | 590 | 174 | N/A | N/A | N/A | N/A | N/A | N/A
https://doi.org/10.1155/2020/7529306 | HP-β-CD | 1 | N/A | DMF | N/A | N/A | N/A | N/A | N/A | N/A | N/A | N/A | N/A | 0.25 | N/A | 18 | 10 | N/A | 17.5 | N/A | N/A | 24 | 1 | 45 | 2 | 1520 | 330 | N/A | N/A | N/A | N/A | N/A | N/A
https://doi.org/10.1155/2020/7529306 | HP-β-CD | 1 | N/A | DMF | N/A | N/A | N/A | N/A | N/A | N/A | N/A | N/A | N/A | 0.25 | N/A | 20 | 10 | N/A | 17.5 | N/A | N/A | 24 | 1 | 45 | 2 | 1190 | 270 | N/A | N/A | N/A | N/A | N/A | N/A
https://doi.org/10.1155/2020/7529306 | HP-β-CD | 1 | N/A | DMF | N/A | N/A | N/A | N/A | N/A | N/A | N/A | N/A | N/A | 0.25 | N/A | 27 | 10 | N/A | 17.5 | N/A | N/A | 24 | 1 | 45 | 2 | 1110 | 300 | N/A | N/A | N/A | N/A | N/A | N/A
https://doi.org/10.1002/app.50014 | Hylon VII | 0 | N/A | N/A | N/A | N/A | N/A | N/A | N/A | N/A | N/A | N/A | N/A | 3.2 | N/A | N/A | 5 | N/A | 8.4 | N/A | 6 | N/A | N/A | N/A | N/A | 10380 | N/A | N/A | N/A | N/A | N/A | N/A | N/A
https://doi.org/10.1002/app.50014 | Hylon VII | 0 | N/A | N/A | N/A | N/A | N/A | N/A | N/A | N/A | N/A | N/A | N/A | 2 | N/A | N/A | 6.5 | N/A | 10 | N/A | 12.5 | N/A | N/A | N/A | N/A | 9600 | N/A | N/A | N/A | N/A | N/A | N/A | N/A
https://doi.org/10.1002/app.50014 | Hylon VII | 0 | N/A | N/A | N/A | N/A | N/A | N/A | N/A | N/A | N/A | N/A | N/A | 4 | N/A | N/A | 7.4 | N/A | 10 | N/A | 10 | N/A | N/A | N/A | N/A | 4740 | N/A | N/A | N/A | N/A | N/A | N/A | N/A
https://doi.org/10.1002/app.50014 | Hylon VII | 0 | N/A | N/A | N/A | N/A | N/A | N/A | N/A | N/A | N/A | N/A | N/A | 3 | N/A | N/A | 8 | N/A | 8 | N/A | 15 | N/A | N/A | N/A | N/A | 16340 | N/A | N/A | N/A | N/A | N/A | N/A | N/A
https://doi.org/10.1002/app.50014 | Hylon VII | 0 | N/A | N/A | N/A | N/A | N/A | N/A | N/A | N/A | N/A | N/A | N/A | 3.6 | N/A | N/A | 8 | N/A | 10 | N/A | 10 | N/A | N/A | N/A | N/A | 3640 | N/A | N/A | N/A | N/A | N/A | N/A | N/A
https://doi.org/10.1002/app.50014 | Hylon VII | 0 | N/A | N/A | N/A | N/A | N/A | N/A | N/A | N/A | N/A | N/A | N/A | 4 | N/A | N/A | 7.4 | N/A | 6 | N/A | 15 | N/A | N/A | N/A | N/A | 12090 | N/A | N/A | N/A | N/A | N/A | N/A | N/A
https://doi.org/10.1002/app.50014 | Hylon VII | 0 | N/A | N/A | N/A | N/A | N/A | N/A | N/A | N/A | N/A | N/A | N/A | 4 | N/A | N/A | 8 | N/A | 7.6 | N/A | 12 | N/A | N/A | N/A | N/A | 8330 | N/A | N/A | N/A | N/A | N/A | N/A | N/A
https://doi.org/10.1002/app.50014 | Hylon VII | 0 | N/A | N/A | N/A | N/A | N/A | N/A | N/A | N/A | N/A | N/A | N/A | 2 | N/A | N/A | 5 | N/A | 10 | N/A | 11 | N/A | N/A | N/A | N/A | 12840 | N/A | N/A | N/A | N/A | N/A | N/A | N/A
https://doi.org/10.1002/app.50014 | Hylon VII | 0 | N/A | N/A | N/A | N/A | N/A | N/A | N/A | N/A | N/A | N/A | N/A | 2 | N/A | N/A | 5 | N/A | 6.8 | N/A | 15 | N/A | N/A | N/A | N/A | 21180 | N/A | N/A | N/A | N/A | N/A | N/A | N/A
https://doi.org/10.1002/app.50014 | Hylon VII | 0 | N/A | N/A | N/A | N/A | N/A | N/A | N/A | N/A | N/A | N/A | N/A | 4 | N/A | N/A | 8 | N/A | 8.4 | N/A | 13 | N/A | N/A | N/A | N/A | 8840 | N/A | N/A | N/A | N/A | N/A | N/A | N/A
https://doi.org/10.1002/app.50014 | Hylon VII | 0 | N/A | N/A | N/A | N/A | N/A | N/A | N/A | N/A | N/A | N/A | N/A | 4 | N/A | N/A | 7.4 | N/A | 6 | N/A | 15 | N/A | N/A | N/A | N/A | 12160 | N/A | N/A | N/A | N/A | N/A | N/A | N/A
https://doi.org/10.1002/app.50014 | Hylon VII | 0 | N/A | N/A | N/A | N/A | N/A | N/A | N/A | N/A | N/A | N/A | N/A | 4 | N/A | N/A | 5 | N/A | 6 | N/A | 10 | N/A | N/A | N/A | N/A | 7810 | N/A | N/A | N/A | N/A | N/A | N/A | N/A
https://doi.org/10.1002/app.50014 | Hylon VII | 0 | N/A | N/A | N/A | N/A | N/A | N/A | N/A | N/A | N/A | N/A | N/A | 2 | N/A | N/A | 5 | N/A | 6 | N/A | 15 | N/A | N/A | N/A | N/A | 21790 | N/A | N/A | N/A | N/A | N/A | N/A | N/A
https://doi.org/10.1002/app.50014 | Hylon VII | 0 | N/A | N/A | N/A | N/A | N/A | N/A | N/A | N/A | N/A | N/A | N/A | 2.8 | N/A | N/A | 5 | N/A | 6 | N/A | 12 | N/A | N/A | N/A | N/A | 9150 | N/A | N/A | N/A | N/A | N/A | N/A | N/A
https://doi.org/10.1002/app.50014 | Hylon VII | 0 | N/A | N/A | N/A | N/A | N/A | N/A | N/A | N/A | N/A | N/A | N/A | 4 | N/A | N/A | 5.6 | N/A | 6 | N/A | 10 | N/A | N/A | N/A | N/A | 11180 | N/A | N/A | N/A | N/A | N/A | N/A | N/A
https://doi.org/10.1002/app.50014 | Hylon VII | 0 | N/A | N/A | N/A | N/A | N/A | N/A | N/A | N/A | N/A | N/A | N/A | 4 | N/A | N/A | 8 | N/A | 10 | N/A | 10 | N/A | N/A | N/A | N/A | 4120 | N/A | N/A | N/A | N/A | N/A | N/A | N/A
https://doi.org/10.1002/app.50014 | Hylon VII | 0 | N/A | N/A | N/A | N/A | N/A | N/A | N/A | N/A | N/A | N/A | N/A | 2 | N/A | N/A | 8 | N/A | 10 | N/A | 14 | N/A | N/A | N/A | N/A | 11110 | N/A | N/A | N/A | N/A | N/A | N/A | N/A
https://doi.org/10.1002/app.50014 | Hylon VII | 0 | N/A | N/A | N/A | N/A | N/A | N/A | N/A | N/A | N/A | N/A | N/A | 4 | N/A | N/A | 5 | N/A | 6 | N/A | 10 | N/A | N/A | N/A | N/A | 8060 | N/A | N/A | N/A | N/A | N/A | N/A | N/A
https://doi.org/10.1002/app.50014 | Hylon VII | 0 | N/A | N/A | N/A | N/A | N/A | N/A | N/A | N/A | N/A | N/A | N/A | 3 | N/A | N/A | 6.5 | N/A | 8 | N/A | 12.5 | N/A | N/A | N/A | N/A | 4700 | N/A | N/A | N/A | N/A | N/A | N/A | N/A
https://doi.org/10.1002/app.50014 | Hylon VII | 0 | N/A | N/A | N/A | N/A | N/A | N/A | N/A | N/A | N/A | N/A | N/A | 2 | N/A | N/A | 7.4 | N/A | 10 | N/A | 15 | N/A | N/A | N/A | N/A | 13240 | N/A | N/A | N/A | N/A | N/A | N/A | N/A
https://doi.org/10.1002/app.50014 | Hylon VII | 0 | N/A | N/A | N/A | N/A | N/A | N/A | N/A | N/A | N/A | N/A | N/A | 3.2 | N/A | N/A | 8 | N/A | 10 | N/A | 13 | N/A | N/A | N/A | N/A | 8990 | N/A | N/A | N/A | N/A | N/A | N/A | N/A
https://doi.org/10.1002/app.50014 | Hylon VII | 0 | N/A | N/A | N/A | N/A | N/A | N/A | N/A | N/A | N/A | N/A | N/A | 3.8 | N/A | N/A | 8 | N/A | 6 | N/A | 14.5 | N/A | N/A | N/A | N/A | 4430 | N/A | N/A | N/A | N/A | N/A | N/A | N/A
https://doi.org/10.1002/app.50014 | Hylon VII | 0 | N/A | N/A | N/A | N/A | N/A | N/A | N/A | N/A | N/A | N/A | N/A | 4 | N/A | N/A | 5 | N/A | 6 | N/A | 11 | N/A | N/A | N/A | N/A | 10930 | N/A | N/A | N/A | N/A | N/A | N/A | N/A
https://doi.org/10.1002/app.50014 | Hylon VII | 0 | N/A | N/A | N/A | N/A | N/A | N/A | N/A | N/A | N/A | N/A | N/A | 2.8 | N/A | N/A | 6.8 | N/A | 6 | N/A | 15 | N/A | N/A | N/A | N/A | 12140 | N/A | N/A | N/A | N/A | N/A | N/A | N/A
https://doi.org/10.1002/app.50014 | Hylon VII | 0 | N/A | N/A | N/A | N/A | N/A | N/A | N/A | N/A | N/A | N/A | N/A | 2 | N/A | N/A | 6.8 | N/A | 7.6 | N/A | 15 | N/A | N/A | N/A | N/A | 22350 | N/A | N/A | N/A | N/A | N/A | N/A | N/A
https://doi.org/10.1002/app.50014 | Hylon VII | 0 | N/A | N/A | N/A | N/A | N/A | N/A | N/A | N/A | N/A | N/A | N/A | 2.8 | N/A | N/A | 6.8 | N/A | 10 | N/A | 10 | N/A | N/A | N/A | N/A | 3350 | N/A | N/A | N/A | N/A | N/A | N/A | N/A
https://doi.org/10.1002/app.50014 | Hylon VII | 0 | N/A | N/A | N/A | N/A | N/A | N/A | N/A | N/A | N/A | N/A | N/A | 2 | N/A | N/A | 5 | N/A | 9.2 | N/A | 10 | N/A | N/A | N/A | N/A | 10390 | N/A | N/A | N/A | N/A | N/A | N/A | N/A
https://doi.org/10.1002/app.50014 | Hylon VII | 0 | N/A | N/A | N/A | N/A | N/A | N/A | N/A | N/A | N/A | N/A | N/A | 2 | N/A | N/A | 5 | N/A | 6 | N/A | 15 | N/A | N/A | N/A | N/A | 20360 | N/A | N/A | N/A | N/A | N/A | N/A | N/A
https://doi.org/10.1002/app.50014 | Hylon VII | 0 | N/A | N/A | N/A | N/A | N/A | N/A | N/A | N/A | N/A | N/A | N/A | 3 | N/A | N/A | 6 | N/A | 7 | N/A | 10 | N/A | N/A | N/A | N/A | 7400 | N/A | N/A | N/A | N/A | N/A | N/A | N/A
https://doi.org/10.1002/app.50014 | Hylon VII | 0 | N/A | N/A | N/A | N/A | N/A | N/A | N/A | N/A | N/A | N/A | N/A | 4 | N/A | N/A | 5.5 | N/A | 8 | N/A | 10.5 | N/A | N/A | N/A | N/A | 5660 | N/A | N/A | N/A | N/A | N/A | N/A | N/A
https://doi.org/10.1002/app.50014 | Hylon VII | 0 | N/A | N/A | N/A | N/A | N/A | N/A | N/A | N/A | N/A | N/A | N/A | 3 | N/A | N/A | 6.5 | N/A | 7 | N/A | 13.5 | N/A | N/A | N/A | N/A | 9260 | N/A | N/A | N/A | N/A | N/A | N/A | N/A
https://doi.org/10.1002/app.50014 | Hylon VII | 0 | N/A | N/A | N/A | N/A | N/A | N/A | N/A | N/A | N/A | N/A | N/A | 3.5 | N/A | N/A | 6 | N/A | 10 | N/A | 11.5 | N/A | N/A | N/A | N/A | 10950 | N/A | N/A | N/A | N/A | N/A | N/A | N/A
https://doi.org/10.1002/app.50014 | Hylon VII | 0 | N/A | N/A | N/A | N/A | N/A | N/A | N/A | N/A | N/A | N/A | N/A | 2.8 | N/A | N/A | 7.5 | N/A | 7.5 | N/A | 14.5 | N/A | N/A | N/A | N/A | 9640 | N/A | N/A | N/A | N/A | N/A | N/A | N/A
https://doi.org/10.1007/s42114-021-00230-3 | kefiran/PVA (30:70) | 1 | N/A | Distilled Water | N/A | N/A | N/A | N/A | N/A | N/A | N/A | N/A | N/A | 2 | N/A | N/A | 15 | N/A | 15 | N/A | N/A | N/A | N/A | N/A | N/A | 475 | 45 | N/A | N/A | N/A | N/A | N/A | N/A
https://doi.org/10.1007/s42114-021-00230-3 | kefiran/PVA (40:60) | 1 | N/A | Distilled water | N/A | N/A | N/A | N/A | N/A | N/A | N/A | N/A | N/A | 2 | N/A | N/A | 15 | N/A | 15 | N/A | N/A | N/A | N/A | N/A | N/A | 500 | 55 | N/A | N/A | N/A | N/A | N/A | N/A
https://doi.org/10.1007/s42114-021-00230-3 | kefiran/PVA (40:60) | 1 | N/A | Distilled water | N/A | N/A | N/A | N/A | N/A | N/A | N/A | N/A | N/A | 2 | N/A | N/A | 15 | N/A | 12 | N/A | N/A | N/A | N/A | N/A | N/A | 646 | 49 | N/A | N/A | N/A | N/A | N/A | N/A
https://doi.org/10.1007/s42114-021-00230-3 | kefiran/PVA (40:60) | 1 | N/A | Distilled water | N/A | N/A | N/A | N/A | N/A | N/A | N/A | N/A | N/A | 2 | N/A | N/A | 15 | N/A | 15 | N/A | N/A | N/A | N/A | N/A | N/A | 500 | 55 | N/A | N/A | N/A | N/A | N/A | N/A
https://doi.org/10.1007/s42114-021-00230-3 | kefiran/PVA (40:60) | 1 | N/A | Distilled water | N/A | N/A | N/A | N/A | N/A | N/A | N/A | N/A | N/A | 2 | N/A | N/A | 15 | N/A | 18 | N/A | N/A | N/A | N/A | N/A | N/A | 482 | 57 | N/A | N/A | N/A | N/A | N/A | N/A
https://doi.org/10.1007/s42114-021-00230-3 | kefiran/PVA (40:60) | 1 | N/A | Distilled water | N/A | N/A | N/A | N/A | N/A | N/A | N/A | N/A | N/A | 2 | N/A | N/A | 15 | N/A | 20 | N/A | N/A | N/A | N/A | N/A | N/A | 452 | 44 | N/A | N/A | N/A | N/A | N/A | N/A
https://doi.org/10.1007/s42114-021-00230-3 | kefiran/PVA (40:60) | 1 | N/A | Distilled water | N/A | N/A | N/A | N/A | N/A | N/A | N/A | N/A | N/A | 2 | N/A | N/A | 12 | N/A | 18 | N/A | N/A | N/A | N/A | N/A | N/A | 488 | 45 | N/A | N/A | N/A | N/A | N/A | N/A
https://doi.org/10.1007/s42114-021-00230-3 | kefiran/PVA (40:60) | 1 | N/A | Distilled water | N/A | N/A | N/A | N/A | N/A | N/A | N/A | N/A | N/A | 2 | N/A | N/A | 15 | N/A | 18 | N/A | N/A | N/A | N/A | N/A | N/A | 482 | 57 | N/A | N/A | N/A | N/A | N/A | N/A
https://doi.org/10.1007/s42114-021-00230-3 | kefiran/PVA (40:60) | 1 | N/A | Distilled water | N/A | N/A | N/A | N/A | N/A | N/A | N/A | N/A | N/A | 2 | N/A | N/A | 17 | N/A | 18 | N/A | N/A | N/A | N/A | N/A | N/A | 398 | 42 | N/A | N/A | N/A | N/A | N/A | N/A
https://doi.org/10.1007/s42114-021-00230-3 | kefiran/PVA (40:60) | 1 | N/A | Distilled water | N/A | N/A | N/A | N/A | N/A | N/A | N/A | N/A | N/A | 2 | N/A | N/A | 20 | N/A | 18 | N/A | N/A | N/A | N/A | N/A | N/A | 385 | 56 | N/A | N/A | N/A | N/A | N/A | N/A
https://doi.org/10.1007/s42114-021-00230-3 | kefiran/PVA (40:60) | 1 | N/A | Distilled water | N/A | N/A | N/A | N/A | N/A | N/A | N/A | N/A | N/A | 1 | N/A | N/A | 20 | N/A | 18 | N/A | N/A | N/A | N/A | N/A | N/A | 305 | 35 | N/A | N/A | N/A | N/A | N/A | N/A
https://doi.org/10.1007/s42114-021-00230-3 | kefiran/PVA (40:60) | 1 | N/A | Distilled water | N/A | N/A | N/A | N/A | N/A | N/A | N/A | N/A | N/A | 1.5 | N/A | N/A | 20 | N/A | 18 | N/A | N/A | N/A | N/A | N/A | N/A | 343 | 29 | N/A | N/A | N/A | N/A | N/A | N/A
https://doi.org/10.1007/s42114-021-00230-3 | kefiran/PVA (40:60) | 1 | N/A | Distilled water | N/A | N/A | N/A | N/A | N/A | N/A | N/A | N/A | N/A | 2 | N/A | N/A | 20 | N/A | 18 | N/A | N/A | N/A | N/A | N/A | N/A | 385 | 56 | N/A | N/A | N/A | N/A | N/A | N/A
https://doi.org/10.1007/s42114-021-00230-3 | kefiran/PVA (40:60) | 1 | N/A | Distilled water | N/A | N/A | N/A | N/A | N/A | N/A | N/A | N/A | N/A | 2.5 | N/A | N/A | 15 | N/A | 18 | N/A | N/A | N/A | N/A | N/A | N/A | 12 | 459 | N/A | N/A | N/A | N/A | N/A | N/A
https://doi.org/10.1007/s42114-021-00230-3 | kefiran/PVA (50:50) | 1 | N/A | Distilled water | N/A | N/A | N/A | N/A | N/A | N/A | N/A | N/A | N/A | 2 | N/A | N/A | 15 | N/A | 15 | N/A | N/A | N/A | N/A | N/A | N/A | 538 | 58 | N/A | N/A | N/A | N/A | N/A | N/A
https://doi.org/10.1007/s42114-021-00230-3 | kefiran/PVA (60:40) | 1 | N/A | Distilled water | N/A | N/A | N/A | N/A | N/A | N/A | N/A | N/A | N/A | 2 | N/A | N/A | 15 | N/A | 15 | N/A | N/A | N/A | N/A | N/A | N/A | 653 | 42 | N/A | N/A | N/A | N/A | N/A | N/A
https://doi.org/10.1007/s42114-021-00230-3 | kefiran/PVA (70:30) | 1 | N/A | Distilled water | N/A | N/A | N/A | N/A | N/A | N/A | N/A | N/A | N/A | 2 | N/A | N/A | 15 | N/A | 15 | N/A | N/A | N/A | N/A | N/A | N/A | 766 | 43 | N/A | N/A | N/A | N/A | N/A | N/A
https://doi.org/10.1016/j.buildenv.2020.107449 | Nylon | 0 | N/A | Formic acid (88%) | N/A | N/A | N/A | N/A | N/A | N/A | N/A | N/A | N/A | 0.1 | N/A | N/A | 21 | N/A | 20 | N/A | 18 | N/A | N/A | N/A | N/A | 60 | N/A | N/A | N/A | N/A | Copper mesh covered drum collector | N/A | N/A
https://doi.org/10.1016/j.buildenv.2020.107449 | Nylon | 0 | N/A | Formic acid (88%) | N/A | N/A | N/A | N/A | N/A | N/A | N/A | N/A | N/A | 0.1 | N/A | N/A | 21 | N/A | 20 | N/A | 21 | N/A | N/A | N/A | N/A | 80 | N/A | N/A | N/A | N/A | Copper mesh covered drum collector | N/A | N/A
https://doi.org/10.1016/j.buildenv.2020.107449 | Nylon | 0 | N/A | Formic acid (88%) | N/A | N/A | N/A | N/A | N/A | N/A | N/A | N/A | N/A | 0.1 | N/A | N/A | 21 | N/A | 20 | N/A | 24 | N/A | N/A | N/A | N/A | 120 | N/A | N/A | N/A | N/A | Copper mesh covered drum collector | N/A | N/A
https://doi.org/10.1016/j.buildenv.2020.107449 | Nylon | 0 | N/A | Formic acid (88%) | N/A | N/A | N/A | N/A | N/A | N/A | N/A | N/A | N/A | 0.1 | N/A | N/A | 21 | N/A | 20 | N/A | 25.5 | N/A | N/A | N/A | N/A | 175 | N/A | N/A | N/A | N/A | Copper mesh covered drum collector | N/A | N/A
https://doi.org/10.1016/j.buildenv.2020.107449 | Nylon | 0 | N/A | Formic acid (88%) | N/A | N/A | N/A | N/A | N/A | N/A | N/A | N/A | N/A | 0.1 | N/A | N/A | 21 | N/A | 20 | N/A | 27 | N/A | N/A | N/A | N/A | 250 | N/A | N/A | N/A | N/A | Rotating drum | 1000 | N/A
https://doi.org/10.1177/155892501200700414 | Nylon 6 | 0 | 18.6 | 20wt% Nylon 6 in formic acid | N/A | N/A | N/A | N/A | N/A | N/A | N/A | N/A | N/A | 0.1 | N/A | 20 | 15 | N/A | 20 | N/A | N/A | 23.5 | 1.5 | N/A | N/A | 257.7 | N/A | N/A | N/A | Uniform nanofibers with no beads | Flat collector | N/A | N/A
https://doi.org/10.1177/155892501200700414 | Nylon 6 | 0 | 18.6 | 20wt% Nylon 6 in formic acid | N/A | N/A | N/A | N/A | N/A | N/A | N/A | N/A | N/A | 0.5 | N/A | 20 | 15 | N/A | 20 | N/A | N/A | 23.5 | 1.5 | N/A | N/A | 237 | N/A | N/A | N/A | Uniform nanofibers with no beads | Flat collector | N/A | N/A
https://doi.org/10.1177/155892501200700414 | Nylon 6 | 0 | 18.6 | 20wt% Nylon 6 in formic acid | N/A | N/A | N/A | N/A | N/A | N/A | N/A | N/A | N/A | 1 | N/A | 20 | 15 | N/A | 20 | N/A | N/A | 23.5 | 1.5 | N/A | N/A | 250.8 | N/A | N/A | N/A | Uniform nanofibers with no beads | Flat collector | N/A | N/A
https://doi.org/10.1177/155892501200700414 | Nylon 6 | 0 | 18.6 | 20wt% Nylon 6 in formic acid | N/A | N/A | N/A | N/A | N/A | N/A | N/A | N/A | N/A | 1.5 | N/A | 20 | 15 | N/A | 20 | N/A | N/A | 23.5 | 1.5 | N/A | N/A | 237.05 | N/A | N/A | N/A | Uniform nanofibers with one big droplet | Flat collector | N/A | N/A
https://doi.org/10.1016/j.jscs.2021.101348 | Nylon 6.6 | 0 | 1700 | Formic acid | N/A | N/A | N/A | N/A | N/A | N/A | N/A | N/A | N/A | 1.5 | N/A | N/A | 13 | N/A | 26 | N/A | 16% (w/v) | N/A | N/A | N/A | N/A | 70 | N/A | N/A | N/A | N/A | Flat collector | N/A | N/A
https://doi.org/10.1016/j.jscs.2021.101348 | Nylon 6.6 | 0 | 1700 | Formic acid | N/A | N/A | N/A | N/A | N/A | N/A | N/A | N/A | N/A | 0.6 | N/A | N/A | 8 | N/A | 26 | N/A | 16% (w/v) | N/A | N/A | N/A | N/A | 79 | N/A | N/A | N/A | N/A | Flat collector | N/A | N/A
https://doi.org/10.1016/j.jestch.2020.12.017 | PA6 | 0 | N/A | Formic acid (89-89% purity) | N/A | N/A | N/A | N/A | N/A | N/A | N/A | 20.20 | N/A | 0.25 | N/A | 24 | 14 | N/A | 20 | N/A | 5 | N/A | N/A | N/A | N/A | 27 | 4 | N/A | N/A | Beads | Flat collector | N/A | N/A
https://doi.org/10.1016/j.jestch.2020.12.017 | PA6 | 0 | N/A | Formic acid (89-89% purity) | N/A | N/A | N/A | N/A | N/A | N/A | N/A | 126.9 | N/A | 0.25 | N/A | 24 | 14 | N/A | 20 | N/A | 10 | N/A | N/A | N/A | N/A | 51 | 11 | N/A | N/A | Beads | Flat collector | N/A | N/A
https://doi.org/10.1016/j.jestch.2020.12.017 | PA6 | 0 | N/A | Formic acid (89-89% purity) | N/A | N/A | N/A | N/A | N/A | N/A | N/A | 153.6 | N/A | 0.25 | N/A | 24 | 14 | N/A | 20 | N/A | 12 | N/A | N/A | N/A | N/A | 68 | 9 | N/A | N/A | Fibers | Flat collector | N/A | N/A
https://doi.org/10.1016/j.jestch.2020.12.017 | PA6 | 0 | N/A | Formic acid (89-89% purity) | N/A | N/A | N/A | N/A | N/A | N/A | N/A | 168.9 | N/A | 0.25 | N/A | 24 | 14 | N/A | 20 | N/A | 14 | N/A | N/A | N/A | N/A | 80 | 13 | N/A | N/A | Fibers | Flat collector | N/A | N/A
https://doi.org/10.1016/j.jestch.2020.12.017 | PA6 | 0 | N/A | Formic acid (89-89% purity) | N/A | N/A | N/A | N/A | N/A | N/A | N/A | 217.9 | N/A | 0.25 | N/A | 24 | 14 | N/A | 20 | N/A | 15 | N/A | N/A | N/A | N/A | 82 | 14 | N/A | N/A | Fibers | Flat collector | N/A | N/A
https://doi.org/10.1016/j.jestch.2020.12.017 | PA6 | 0 | N/A | Formic acid (89-89% purity) | N/A | N/A | N/A | N/A | N/A | N/A | N/A | 361.0 | N/A | 0.25 | N/A | 24 | 14 | N/A | 20 | N/A | 16 | N/A | N/A | N/A | N/A | 119 | 14 | N/A | N/A | Fibers | Flat collector | N/A | N/A
https://doi.org/10.1016/j.jestch.2020.12.017 | PA6 | 0 | N/A | Formic acid (89-89% purity) | N/A | N/A | N/A | N/A | N/A | N/A | N/A | 489.7 | N/A | 0.25 | N/A | 24 | 14 | N/A | 20 | N/A | 18 | N/A | N/A | N/A | N/A | 156 | 26 | N/A | N/A | Fibers | Flat collector | N/A | N/A
https://doi.org/10.1016/j.jestch.2020.12.017 | PA6 | 0 | N/A | Formic acid (89-89% purity) | N/A | N/A | N/A | N/A | N/A | N/A | N/A | 561.5 | N/A | 0.25 | N/A | 24 | 14 | N/A | 20 | N/A | 20 | N/A | N/A | N/A | N/A | 242 | 59 | N/A | N/A | Fibers | Flat collector | N/A | N/A
https://doi.org/10.1177/0883911508093357 | PAM14 | 0 | 118 | 8% PAM14 (w/v) in ethanol/water (50:50) with 1% (w/v) DS | N/A | N/A | N/A | N/A | N/A | N/A | N/A | N/A | N/A | 1 | N/A | 20 | 20 | N/A | 20 | N/A | N/A | 20 | 2 | 60 | N/A | 455 | 96 | #VALUE! | N/A | N/A | Flat collector | N/A | N/A
https://doi.org/10.1177/0883911508093357 | PAM14 | 0 | 118 | 8% PAM14 (w/v) in ethanol/water (50:50) with 2% (w/v) DS | N/A | N/A | N/A | N/A | N/A | N/A | N/A | N/A | N/A | 1 | N/A | 20 | 20 | N/A | 20 | N/A | N/A | 20 | 2 | 60 | N/A | 415 | 93 | 14.81481 | N/A | N/A | Flat collector | N/A | N/A
https://doi.org/10.1177/0883911508093357 | PAM14 | 0 | 118 | 8% PAM14 (w/v) in ethanol/water (50:50) with 0.5% (w/v) HSA | N/A | N/A | N/A | N/A | N/A | N/A | N/A | N/A | N/A | 1 | N/A | 20 | 20 | N/A | 20 | N/A | N/A | 20 | 2 | 60 | N/A | 1602 | 582 | 21.56863 | N/A | N/A | Flat collector | N/A | N/A
https://doi.org/10.1177/0883911508093357 | PAM14 | 0 | 118 | 8% PAM14 (w/v) in ethanol/water (50:50) with 1% (w/v) HSA | N/A | N/A | N/A | N/A | N/A | N/A | N/A | N/A | N/A | 1 | N/A | 20 | 20 | N/A | 20 | N/A | N/A | 20 | 2 | 60 | N/A | 406 | 61 | 13.23529 | N/A | N/A | Flat collector | N/A | N/A
https://doi.org/10.1177/0883911508093357 | PAM14 | 0 | 118 | 8% PAM14 (w/v) in ethanol/water (50:50) with 1.5% (w/v) HSA | N/A | N/A | N/A | N/A | N/A | N/A | N/A | N/A | N/A | 1 | N/A | 20 | 20 | N/A | 20 | N/A | N/A | 20 | 2 | 60 | N/A | 473 | 157 | 16.25 | N/A | N/A | Flat collector | N/A | N/A
https://doi.org/10.1177/0883911508093357 | PAM14 | 0 | 118 | 8% PAM14 (w/v) in ethanol/water (50:50) with 2% (w/v) HSA | N/A | N/A | N/A | N/A | N/A | N/A | N/A | N/A | N/A | 1 | N/A | 20 | 20 | N/A | 20 | N/A | N/A | 20 | 2 | 60 | N/A | 390 | 157 | 17.07317 | N/A | N/A | Flat collector | N/A | N/A
https://doi.org/10.1177/0883911508093357 | PAM14 | 0 | 118 | 8% PAM14 (w/v) in ethanol/water (50:50) with 3% (w/v) HSA | N/A | N/A | N/A | N/A | N/A | N/A | N/A | N/A | N/A | 1 | N/A | 20 | 20 | N/A | 20 | N/A | N/A | 20 | 2 | 60 | N/A | 322 | 102 | 11.76471 | N/A | N/A | Flat collector | N/A | N/A
https://doi.org/10.1177/0883911508093357 | PAM14 | 0 | 118 | 8% PAM14 (w/v) in ethanol/water (50:50) with 1% (w/v) HSA + 1% (w/v) DS | N/A | N/A | N/A | N/A | N/A | N/A | N/A | N/A | N/A | 1 | N/A | 20 | 20 | N/A | 20 | N/A | N/A | 20 | 2 | 60 | N/A | 550 | 143 | 16.66667 | N/A | N/A | Flat collector | N/A | N/A
https://doi.org/10.1177/0883911508093357 | PAM14 | 0 | 118 | 8% PAM14 (w/v) in ethanol/water (50:50) with 2% (w/v) HSA + 1% (w/v) DS | N/A | N/A | N/A | N/A | N/A | N/A | N/A | N/A | N/A | 1 | N/A | 20 | 20 | N/A | 20 | N/A | N/A | 20 | 2 | 60 | N/A | 363 | 99 | 24.38017 | N/A | N/A | Flat collector | N/A | N/A
https://doi.org/10.1177/0883911508093357 | PAM14 | 0 | 118 | 8% PAM14 (w/v) in ethanol/water (50:50) with 2% (w/v) HSA + 2% (w/v) DS | N/A | N/A | N/A | N/A | N/A | N/A | N/A | N/A | N/A | 1 | N/A | 20 | 20 | N/A | 20 | N/A | N/A | 20 | 2 | 60 | N/A | 0 | 0 | N/A | N/A | N/A | Flat collector | N/A | N/A
https://doi.org/10.1177/0883911508093357 | PAM14 | 0 | 118 | 8% PAM14 (w/v) in ethanol/water (50:50) | N/A | N/A | N/A | N/A | N/A | N/A | N/A | N/A | N/A | 1 | N/A | 20 | 30 | N/A | 20 | N/A | N/A | 20 | 2 | 60 | N/A | 544 | 128 | 22.40964 | N/A | Uniform fibers | Flat collector | N/A | N/A
https://doi.org/10.1177/0883911508093357 | PAM14 | 0 | 118 | 8% PAM14 (w/v) in ethanol/water (50:50) with 1% (w/v) DS | N/A | N/A | N/A | N/A | N/A | N/A | N/A | N/A | N/A | 1 | N/A | 20 | 30 | N/A | 20 | N/A | N/A | 20 | 2 | 60 | N/A | 448 | 101 | 36.32959 | N/A | Uniform fibers | Flat collector | N/A | N/A
https://doi.org/10.1177/0883911508093357 | PAM14 | 0 | 118 | 8% PAM14 (w/v) in ethanol/water (50:50) with 2% (w/v) DS | N/A | N/A | N/A | N/A | N/A | N/A | N/A | N/A | N/A | 1 | N/A | 20 | 30 | N/A | 20 | N/A | N/A | 20 | 2 | 60 | N/A | 336 | 69 | 15.02463 | N/A | N/A | Flat collector | N/A | N/A
https://doi.org/10.1177/0883911508093357 | PAM14 | 0 | 118 | 8% PAM14 (w/v) in ethanol/water (50:50) with 0.5% (w/v) HSA | N/A | N/A | N/A | N/A | N/A | N/A | N/A | N/A | N/A | 1 | N/A | 20 | 30 | N/A | 20 | N/A | N/A | 20 | 2 | 60 | N/A | 640 | 70 | 33.19239 | N/A | N/A | Flat collector | N/A | N/A
https://doi.org/10.1177/0883911508093357 | PAM14 | 0 | 118 | 8% PAM14 (w/v) in ethanol/water (50:50) with 1% (w/v) HSA | N/A | N/A | N/A | N/A | N/A | N/A | N/A | N/A | N/A | 1 | N/A | 20 | 30 | N/A | 20 | N/A | N/A | 20 | 2 | 60 | N/A | 302 | 43 | 40.25641 | N/A | Uniform fibers with spindle-like parts | Flat collector | N/A | N/A
https://doi.org/10.1177/0883911508093357 | PAM14 | 0 | 118 | 8% PAM14 (w/v) in ethanol/water (50:50) with 1.5% (w/v) HSA | N/A | N/A | N/A | N/A | N/A | N/A | N/A | N/A | N/A | 1 | N/A | 20 | 30 | N/A | 20 | N/A | N/A | 20 | 2 | 60 | N/A | 450 | 133 | 31.67702 | N/A | Uniform fibers | Flat collector | N/A | N/A
https://doi.org/10.1177/0883911508093357 | PAM14 | 0 | 118 | 8% PAM14 (w/v) in ethanol/water (50:50) with 2% (w/v) HSA | N/A | N/A | N/A | N/A | N/A | N/A | N/A | N/A | N/A | 1 | N/A | 20 | 30 | N/A | 20 | N/A | N/A | 20 | 2 | 60 | N/A | 264 | 65 | 26 | N/A | Uniform fibers | Flat collector | N/A | N/A
https://doi.org/10.1177/0883911508093357 | PAM14 | 0 | 118 | 8% PAM14 (w/v) in ethanol/water (50:50) with 3% (w/v) HSA | N/A | N/A | N/A | N/A | N/A | N/A | N/A | N/A | N/A | 1 | N/A | 20 | 30 | N/A | 20 | N/A | N/A | 20 | 2 | 60 | N/A | 329 | 91 | 27.27273 | N/A | N/A | Flat collector | N/A | N/A
https://doi.org/10.1177/0883911508093357 | PAM14 | 0 | 118 | 8% PAM14 (w/v) in ethanol/water (50:50) with 1% (w/v) HSA + 2% (w/v) DS | N/A | N/A | N/A | N/A | N/A | N/A | N/A | N/A | N/A | 1 | N/A | 20 | 30 | N/A | 20 | N/A | N/A | 20 | 2 | 60 | N/A | 517 | 165 | #DIV/0! | N/A | N/A | Flat collector | N/A | N/A
https://doi.org/10.1016/j.matdes.2006.12.013 | PAN | 0 | 73.4 | DMF | N/A | N/A | N/A | N/A | N/A | N/A | N/A | N/A | N/A | N/A | N/A | 16 | 8 | 0 | 10 | N/A | 8% (w/w) PAN in DMF | 22.25 | 0 | N/A | N/A | 83 | 39 | 23.52941 | N/A | N/A | Flat collector | N/A | N/A
https://doi.org/10.1016/j.matdes.2006.12.013 | PAN | 0 | 73.4 | DMF | N/A | N/A | N/A | N/A | N/A | N/A | N/A | N/A | N/A | N/A | N/A | 16 | 8 | 0 | 20 | N/A | 8% (w/w) PAN in DMF | 22.25 | 0 | N/A | N/A | 109 | 65 | 22.54464 | N/A | N/A | Flat collector | N/A | N/A
https://doi.org/10.1016/j.matdes.2006.12.013 | PAN | 0 | 73.4 | DMF | N/A | N/A | N/A | N/A | N/A | N/A | N/A | N/A | N/A | N/A | N/A | 16 | 8 | 0 | 30 | N/A | 8% (w/w) PAN in DMF | 22.25 | 0 | N/A | N/A | 1592 | 473 | 20.53571 | N/A | N/A | Flat collector | N/A | N/A
https://doi.org/10.1016/j.matdes.2006.12.013 | PAN | 0 | 73.4 | DMF | N/A | N/A | N/A | N/A | N/A | N/A | N/A | N/A | N/A | N/A | N/A | 16 | 8 | 0 | 15 | N/A | 10% (w/w) PAN in DMF | 22.25 | 0 | N/A | N/A | 773 | 403 | 10.9375 | N/A | N/A | Flat collector | N/A | N/A
https://doi.org/10.1016/j.matdes.2006.12.013 | PAN | 0 | 73.4 | DMF | N/A | N/A | N/A | N/A | N/A | N/A | N/A | N/A | N/A | N/A | N/A | 16 | 8 | 0 | 25 | N/A | 10% (w/w) PAN in DMF | 22.25 | 0 | N/A | N/A | 955 | 440 | 14.23841 | N/A | N/A | Flat collector | N/A | N/A
https://doi.org/10.1016/j.matdes.2006.12.013 | PAN | 0 | 73.4 | DMF | N/A | N/A | N/A | N/A | N/A | N/A | N/A | N/A | N/A | N/A | N/A | 16 | 8 | 0 | 10 | N/A | 12% (w/w) PAN in DMF | 22.25 | 0 | N/A | N/A | 920 | 360 | 29.55556 | N/A | N/A | Flat collector | N/A | N/A
https://doi.org/10.1016/j.matdes.2006.12.013 | PAN | 0 | 73.4 | DMF | N/A | N/A | N/A | N/A | N/A | N/A | N/A | N/A | N/A | N/A | N/A | 16 | 8 | 0 | 20 | N/A | 12% (w/w) PAN in DMF | 22.25 | 0 | N/A | N/A | 556 | 226 | 24.62121 | N/A | N/A | Flat collector | N/A | N/A
https://doi.org/10.1016/j.matdes.2006.12.013 | PAN | 0 | 73.4 | DMF | N/A | N/A | N/A | N/A | N/A | N/A | N/A | N/A | N/A | N/A | N/A | 16 | 8 | 0 | 30 | N/A | 12% (w/w) PAN in DMF | 22.25 | 0 | N/A | N/A | 548 | 243 | 27.65957 | N/A | N/A | Flat collector | N/A | N/A
https://doi.org/10.1016/j.matdes.2006.12.013 | PAN | 0 | 73.4 | DMF | N/A | N/A | N/A | N/A | N/A | N/A | N/A | N/A | N/A | N/A | N/A | 16 | 8 | 0 | 15 | N/A | 14% (w/w) PAN in DMF | 22.25 | 0 | N/A | N/A | 804 | 350 | 31.91489 | N/A | N/A | Flat collector | N/A | N/A
https://doi.org/10.1016/j.matdes.2006.12.013 | PAN | 0 | 73.4 | DMF | N/A | N/A | N/A | N/A | N/A | N/A | N/A | N/A | N/A | N/A | N/A | 16 | 8 | 0 | 25 | N/A | 14% (w/w) PAN in DMF | 22.25 | 0 | N/A | N/A | 942 | 409 | 46.98795 | N/A | N/A | Flat collector | N/A | N/A
https://doi.org/10.1016/j.matdes.2006.12.013 | PAN | 0 | 73.4 | DMF | N/A | N/A | N/A | N/A | N/A | N/A | N/A | N/A | N/A | N/A | N/A | 16 | 8 | 0 | 10 | N/A | 16% (w/w) PAN in DMF | 22.25 | 0 | N/A | N/A | 1933 | 655 | 59.63303 | N/A | N/A | Flat collector | N/A | N/A
https://doi.org/10.1016/j.matdes.2006.12.013 | PAN | 0 | 73.4 | DMF | N/A | N/A | N/A | N/A | N/A | N/A | N/A | N/A | N/A | N/A | N/A | 16 | 8 | 0 | 20 | N/A | 16% (w/w) PAN in DMF | 22.25 | 0 | N/A | N/A | 2782 | 742 | 29.71106 | N/A | N/A | Flat collector | N/A | N/A
https://doi.org/10.1016/j.matdes.2006.12.013 | PAN | 0 | 73.4 | DMF | N/A | N/A | N/A | N/A | N/A | N/A | N/A | N/A | N/A | N/A | N/A | 16 | 8 | 0 | 30 | N/A | 16% (w/w) PAN in DMF | 22.25 | 0 | N/A | N/A | 1771 | 413 | 52.13454 | N/A | N/A | Flat collector | N/A | N/A
https://doi.org/10.1016/j.matdes.2006.12.013 | PAN | 0 | 73.4 | DMF | N/A | N/A | N/A | N/A | N/A | N/A | N/A | N/A | N/A | N/A | N/A | 16 | 12 | 0 | 10 | N/A | 8% (w/w) PAN in DMF | 22.25 | 0 | N/A | N/A | 166 | 58 | 46.0733 | N/A | N/A | Flat collector | N/A | N/A
https://doi.org/10.1016/j.matdes.2006.12.013 | PAN | 0 | 73.4 | DMF | N/A | N/A | N/A | N/A | N/A | N/A | N/A | N/A | N/A | N/A | N/A | 16 | 12 | 0 | 20 | N/A | 8% (w/w) PAN in DMF | 22.25 | 0 | N/A | N/A | 93 | 40 | 39.13043 | N/A | N/A | Flat collector | N/A | N/A
https://doi.org/10.1016/j.matdes.2006.12.013 | PAN | 0 | 73.4 | DMF | N/A | N/A | N/A | N/A | N/A | N/A | N/A | N/A | N/A | N/A | N/A | 16 | 12 | 0 | 30 | N/A | 8% (w/w) PAN in DMF | 22.25 | 0 | N/A | N/A | 84 | 33 | 40.64748 | N/A | N/A | Flat collector | N/A | N/A
https://doi.org/10.1016/j.matdes.2006.12.013 | PAN | 0 | 73.4 | DMF | N/A | N/A | N/A | N/A | N/A | N/A | N/A | N/A | N/A | N/A | N/A | 16 | 12 | 0 | 15 | N/A | 10% (w/w) PAN in DMF | 22.25 | 0 | N/A | N/A | 244 | 86 | 44.34307 | N/A | N/A | Flat collector | N/A | N/A
https://doi.org/10.1016/j.matdes.2006.12.013 | PAN | 0 | 73.4 | DMF | N/A | N/A | N/A | N/A | N/A | N/A | N/A | N/A | N/A | N/A | N/A | 16 | 12 | 0 | 25 | N/A | 10% (w/w) PAN in DMF | 22.25 | 0 | N/A | N/A | 326 | 107 | 43.53234 | N/A | N/A | Flat collector | N/A | N/A
https://doi.org/10.1016/j.matdes.2006.12.013 | PAN | 0 | 73.4 | DMF | N/A | N/A | N/A | N/A | N/A | N/A | N/A | N/A | N/A | N/A | N/A | 16 | 12 | 0 | 10 | N/A | 12% (w/w) PAN in DMF | 22.25 | 0 | N/A | N/A | 625 | 305 | 43.41826 | N/A | N/A | Flat collector | N/A | N/A
https://doi.org/10.1016/j.matdes.2006.12.013 | PAN | 0 | 73.4 | DMF | N/A | N/A | N/A | N/A | N/A | N/A | N/A | N/A | N/A | N/A | N/A | 16 | 12 | 0 | 20 | N/A | 12% (w/w) PAN in DMF | 22.25 | 0 | N/A | N/A | 548 | 209 | 33.88515 | N/A | N/A | Flat collector | N/A | N/A
https://doi.org/10.1016/j.matdes.2006.12.013 | PAN | 0 | 73.4 | DMF | N/A | N/A | N/A | N/A | N/A | N/A | N/A | N/A | N/A | N/A | N/A | 16 | 12 | 0 | 30 | N/A | 12% (w/w) PAN in DMF | 22.25 | 0 | N/A | N/A | 635 | 383 | 26.67146 | N/A | N/A | Flat collector | N/A | N/A
https://doi.org/10.1016/j.matdes.2006.12.013 | PAN | 0 | 73.4 | DMF | N/A | N/A | N/A | N/A | N/A | N/A | N/A | N/A | N/A | N/A | N/A | 16 | 12 | 0 | 15 | N/A | 14% (w/w) PAN in DMF | 22.25 | 0 | N/A | N/A | 1608 | 731 | 23.32016 | N/A | N/A | Flat collector | N/A | N/A
https://doi.org/10.1016/j.matdes.2006.12.013 | PAN | 0 | 73.4 | DMF | N/A | N/A | N/A | N/A | N/A | N/A | N/A | N/A | N/A | N/A | N/A | 16 | 12 | 0 | 25 | N/A | 14% (w/w) PAN in DMF | 22.25 | 0 | N/A | N/A | 1569 | 474 | 34.93976 | N/A | N/A | Flat collector | N/A | N/A
https://doi.org/10.1016/j.matdes.2006.12.013 | PAN | 0 | 73.4 | DMF | N/A | N/A | N/A | N/A | N/A | N/A | N/A | N/A | N/A | N/A | N/A | 16 | 12 | 0 | 10 | N/A | 16% (w/w) PAN in DMF | 22.25 | 0 | N/A | N/A | 1756 | 586 | 43.01075 | N/A | N/A | Flat collector | N/A | N/A
https://doi.org/10.1016/j.matdes.2006.12.013 | PAN | 0 | 73.4 | DMF | N/A | N/A | N/A | N/A | N/A | N/A | N/A | N/A | N/A | N/A | N/A | 16 | 12 | 0 | 20 | N/A | 16% (w/w) PAN in DMF | 22.25 | 0 | N/A | N/A | 1643 | 625 | 39.28571 | N/A | N/A | Flat collector | N/A | N/A
https://doi.org/10.1016/j.matdes.2006.12.013 | PAN | 0 | 73.4 | DMF | N/A | N/A | N/A | N/A | N/A | N/A | N/A | N/A | N/A | N/A | N/A | 16 | 12 | 0 | 30 | N/A | 16% (w/w) PAN in DMF | 22.25 | 0 | N/A | N/A | 1361 | 386 | 35.2459 | N/A | N/A | Flat collector | N/A | N/A
https://doi.org/10.1016/j.matdes.2006.12.013 | PAN | 0 | 73.4 | DMF | N/A | N/A | N/A | N/A | N/A | N/A | N/A | N/A | N/A | N/A | N/A | 16 | 16 | 0 | 10 | N/A | 8% (w/w) PAN in DMF | 22.25 | 0 | N/A | N/A | 137 | 65 | 32.82209 | N/A | N/A | Flat collector | N/A | N/A
https://doi.org/10.1016/j.matdes.2006.12.013 | PAN | 0 | 73.4 | DMF | N/A | N/A | N/A | N/A | N/A | N/A | N/A | N/A | N/A | N/A | N/A | 16 | 16 | 0 | 20 | N/A | 8% (w/w) PAN in DMF | 22.25 | 0 | N/A | N/A | 162 | 111 | 48.8 | N/A | N/A | Flat collector | N/A | N/A
https://doi.org/10.1016/j.matdes.2006.12.013 | PAN | 0 | 73.4 | DMF | N/A | N/A | N/A | N/A | N/A | N/A | N/A | N/A | N/A | N/A | N/A | 16 | 16 | 0 | 30 | N/A | 8% (w/w) PAN in DMF | 22.25 | 0 | N/A | N/A | 124 | 41 | 38.13869 | N/A | N/A | Flat collector | N/A | N/A
https://doi.org/10.1016/j.matdes.2006.12.013 | PAN | 0 | 73.4 | DMF | N/A | N/A | N/A | N/A | N/A | N/A | N/A | N/A | N/A | N/A | N/A | 16 | 16 | 0 | 15 | N/A | 10% (w/w) PAN in DMF | 22.25 | 0 | N/A | N/A | 171 | 101 | 60.31496 | N/A | N/A | Flat collector | N/A | N/A
https://doi.org/10.1016/j.matdes.2006.12.013 | PAN | 0 | 73.4 | DMF | N/A | N/A | N/A | N/A | N/A | N/A | N/A | N/A | N/A | N/A | N/A | 16 | 16 | 0 | 25 | N/A | 10% (w/w) PAN in DMF | 22.25 | 0 | N/A | N/A | 339 | 127 | 45.4602 | N/A | N/A | Flat collector | N/A | N/A
https://doi.org/10.1016/j.matdes.2006.12.013 | PAN | 0 | 73.4 | DMF | N/A | N/A | N/A | N/A | N/A | N/A | N/A | N/A | N/A | N/A | N/A | 16 | 16 | 0 | 10 | N/A | 12% (w/w) PAN in DMF | 22.25 | 0 | N/A | N/A | 714 | 205 | 30.21033 | N/A | N/A | Flat collector | N/A | N/A
https://doi.org/10.1016/j.matdes.2006.12.013 | PAN | 0 | 73.4 | DMF | N/A | N/A | N/A | N/A | N/A | N/A | N/A | N/A | N/A | N/A | N/A | 16 | 16 | 0 | 20 | N/A | 12% (w/w) PAN in DMF | 22.25 | 0 | N/A | N/A | 540 | 173 | 33.3713 | N/A | N/A | Flat collector | N/A | N/A
https://doi.org/10.1016/j.matdes.2006.12.013 | PAN | 0 | 73.4 | DMF | N/A | N/A | N/A | N/A | N/A | N/A | N/A | N/A | N/A | N/A | N/A | 16 | 16 | 0 | 30 | N/A | 12% (w/w) PAN in DMF | 22.25 | 0 | N/A | N/A | 561 | 166 | 38.04017 | N/A | N/A | Flat collector | N/A | N/A
https://doi.org/10.1016/j.matdes.2006.12.013 | PAN | 0 | 73.4 | DMF | N/A | N/A | N/A | N/A | N/A | N/A | N/A | N/A | N/A | N/A | N/A | 16 | 16 | 0 | 15 | N/A | 14% (w/w) PAN in DMF | 22.25 | 0 | N/A | N/A | 880 | 222 | 28.3615 | N/A | N/A | Flat collector | N/A | N/A
https://doi.org/10.1016/j.matdes.2006.12.013 | PAN | 0 | 73.4 | DMF | N/A | N/A | N/A | N/A | N/A | N/A | N/A | N/A | N/A | N/A | N/A | 16 | 16 | 0 | 25 | N/A | 14% (w/w) PAN in DMF | 22.25 | 0 | N/A | N/A | 1127 | 378 | 47.44526 | N/A | N/A | Flat collector | N/A | N/A
https://doi.org/10.1016/j.matdes.2006.12.013 | PAN | 0 | 73.4 | DMF | N/A | N/A | N/A | N/A | N/A | N/A | N/A | N/A | N/A | N/A | N/A | 16 | 16 | 0 | 10 | N/A | 16% (w/w) PAN in DMF | 22.25 | 0 | N/A | N/A | 2694 | 696 | 68.51852 | N/A | N/A | Flat collector | N/A | N/A
https://doi.org/10.1016/j.matdes.2006.12.013 | PAN | 0 | 73.4 | DMF | N/A | N/A | N/A | N/A | N/A | N/A | N/A | N/A | N/A | N/A | N/A | 16 | 16 | 0 | 20 | N/A | 16% (w/w) PAN in DMF | 22.25 | 0 | N/A | N/A | 1348 | 419 | 33.06452 | N/A | N/A | Flat collector | N/A | N/A
https://doi.org/10.1016/j.matdes.2006.12.013 | PAN | 0 | 73.4 | DMF | N/A | N/A | N/A | N/A | N/A | N/A | N/A | N/A | N/A | N/A | N/A | 16 | 16 | 0 | 30 | N/A | 16% (w/w) PAN in DMF | 22.25 | 0 | N/A | N/A | 2564 | 1167 | 59.06433 | N/A | N/A | Flat collector | N/A | N/A
DOI10.1002/app.32569 | PAN | 0 | N/A | DMF | N/A | N/A | N/A | N/A | N/A | N/A | N/A | N/A | N/A | 1 | N/A | 21 | 15 | N/A | 18 | N/A | 5wt% | N/A | N/A | N/A | N/A | 120 | 21 | N/A | N/A | N/A | Flat collector, with ethanol bath | N/A | N/A
DOI10.1002/app.32569 | PAN | 0 | N/A | DMF | N/A | N/A | N/A | N/A | N/A | N/A | N/A | N/A | N/A | 1 | N/A | 21 | 15 | N/A | 18 | N/A | 7wt% | N/A | N/A | N/A | N/A | 197 | 21 | N/A | N/A | N/A | Flat collector, with ethanol bath | N/A | N/A
DOI10.1002/app.32569 | PAN | 0 | N/A | DMF | N/A | N/A | N/A | N/A | N/A | N/A | N/A | N/A | N/A | 1 | N/A | 21 | 2 | N/A | 18 | N/A | 7wt% | N/A | N/A | N/A | N/A | 218 | 21 | N/A | N/A | N/A | Flat collector, with ethanol bath | N/A | N/A
DOI10.1002/app.32569 | PAN | 0 | N/A | DMF | N/A | N/A | N/A | N/A | N/A | N/A | N/A | N/A | N/A | 1 | N/A | 21 | 3 | N/A | 18 | N/A | 7wt% | N/A | N/A | N/A | N/A | 221 | 21 | N/A | N/A | N/A | Flat collector, with ethanol bath | N/A | N/A
DOI10.1002/app.32569 | PAN | 0 | N/A | DMF | N/A | N/A | N/A | N/A | N/A | N/A | N/A | N/A | N/A | 1 | N/A | 21 | 4 | N/A | 18 | N/A | 7wt% | N/A | N/A | N/A | N/A | 225 | 21 | N/A | N/A | N/A | Flat collector, with ethanol bath | N/A | N/A
DOI10.1002/app.32569 | PAN | 0 | N/A | DMF | N/A | N/A | N/A | N/A | N/A | N/A | N/A | N/A | N/A | 1 | N/A | 21 | 5 | N/A | 18 | N/A | 7wt% | N/A | N/A | N/A | N/A | 203 | 21 | N/A | N/A | N/A | Flat collector, with ethanol bath | N/A | N/A
DOI10.1002/app.32569 | PAN | 0 | N/A | DMF | N/A | N/A | N/A | N/A | N/A | N/A | N/A | N/A | N/A | 1 | N/A | 21 | 6 | N/A | 18 | N/A | 7wt% | N/A | N/A | N/A | N/A | 190 | 21 | N/A | N/A | N/A | Flat collector, with ethanol bath | N/A | N/A
DOI10.1002/app.32569 | PAN | 0 | N/A | DMF | N/A | N/A | N/A | N/A | N/A | N/A | N/A | N/A | N/A | 1 | N/A | 21 | 7 | N/A | 18 | N/A | 7wt% | N/A | N/A | N/A | N/A | 185 | 21 | N/A | N/A | N/A | Flat collector, with ethanol bath | N/A | N/A
DOI10.1002/app.32569 | PAN | 0 | N/A | DMF | N/A | N/A | N/A | N/A | N/A | N/A | N/A | N/A | N/A | 1 | N/A | 21 | 8 | N/A | 18 | N/A | 7wt% | N/A | N/A | N/A | N/A | 187 | 21 | N/A | N/A | N/A | Flat collector, with ethanol bath | N/A | N/A
DOI10.1002/app.32569 | PAN | 0 | N/A | DMF | N/A | N/A | N/A | N/A | N/A | N/A | N/A | N/A | N/A | 1 | N/A | 21 | 9 | N/A | 18 | N/A | 7wt% | N/A | N/A | N/A | N/A | 190 | 21 | N/A | N/A | N/A | Flat collector, with ethanol bath | N/A | N/A
DOI10.1002/app.32569 | PAN | 0 | N/A | DMF | N/A | N/A | N/A | N/A | N/A | N/A | N/A | N/A | N/A | 1 | N/A | 21 | 10 | N/A | 18 | N/A | 7wt% | N/A | N/A | N/A | N/A | 185 | 21 | N/A | N/A | N/A | Flat collector, with ethanol bath | N/A | N/A
DOI10.1002/app.32569 | PAN | 0 | N/A | DMF | N/A | N/A | N/A | N/A | N/A | N/A | N/A | N/A | N/A | 1 | N/A | 21 | 15 | N/A | 18 | N/A | 5wt% | N/A | N/A | N/A | N/A | 156 | 21 | N/A | N/A | N/A | Flat collector, with ethanol bath | N/A | N/A
DOI10.1002/app.32569 | PAN | 0 | N/A | DMF | N/A | N/A | N/A | N/A | N/A | N/A | N/A | N/A | N/A | 1 | N/A | 21 | 2 | N/A | 18 | N/A | 5wt% | N/A | N/A | N/A | N/A | 163 | 21 | N/A | N/A | N/A | Flat collector, with ethanol bath | N/A | N/A
DOI10.1002/app.32569 | PAN | 0 | N/A | DMF | N/A | N/A | N/A | N/A | N/A | N/A | N/A | N/A | N/A | 1 | N/A | 21 | 3 | N/A | 18 | N/A | 5wt% | N/A | N/A | N/A | N/A | 159 | 21 | N/A | N/A | N/A | Flat collector, with ethanol bath | N/A | N/A
DOI10.1002/app.32569 | PAN | 0 | N/A | DMF | N/A | N/A | N/A | N/A | N/A | N/A | N/A | N/A | N/A | 1 | N/A | 21 | 4 | N/A | 18 | N/A | 5wt% | N/A | N/A | N/A | N/A | 143 | 21 | N/A | N/A | N/A | Flat collector, with ethanol bath | N/A | N/A
DOI10.1002/app.32569 | PAN | 0 | N/A | DMF | N/A | N/A | N/A | N/A | N/A | N/A | N/A | N/A | N/A | 1 | N/A | 21 | 5 | N/A | 18 | N/A | 5wt% | N/A | N/A | N/A | N/A | 150 | 21 | N/A | N/A | N/A | Flat collector, with ethanol bath | N/A | N/A
DOI10.1002/app.32569 | PAN | 0 | N/A | DMF | N/A | N/A | N/A | N/A | N/A | N/A | N/A | N/A | N/A | 1 | N/A | 21 | 6 | N/A | 18 | N/A | 5wt% | N/A | N/A | N/A | N/A | 110 | 21 | N/A | N/A | N/A | Flat collector, with ethanol bath | N/A | N/A
DOI10.1002/app.32569 | PAN | 0 | N/A | DMF | N/A | N/A | N/A | N/A | N/A | N/A | N/A | N/A | N/A | 1 | N/A | 21 | 7 | N/A | 18 | N/A | 5wt% | N/A | N/A | N/A | N/A | 100 | 21 | N/A | N/A | N/A | Flat collector, with ethanol bath | N/A | N/A
DOI10.1002/app.32569 | PAN | 0 | N/A | DMF | N/A | N/A | N/A | N/A | N/A | N/A | N/A | N/A | N/A | 1 | N/A | 21 | 8 | N/A | 18 | N/A | 5wt% | N/A | N/A | N/A | N/A | 113 | 21 | N/A | N/A | N/A | Flat collector, with ethanol bath | N/A | N/A
DOI10.1002/app.32569 | PAN | 0 | N/A | DMF | N/A | N/A | N/A | N/A | N/A | N/A | N/A | N/A | N/A | 1 | N/A | 21 | 9 | N/A | 18 | N/A | 5wt% | N/A | N/A | N/A | N/A | 103 | 21 | N/A | N/A | N/A | Flat collector, with ethanol bath | N/A | N/A
https://doi.org/10.1515/epoly-2022-8106 | PAN | 0 | 150 | DMF | N/A | N/A | N/A | 37,5 | N/A | N/A | N/A | 3,48 | N/A | 0.54 | N/A | 22 | 14 | N/A | 16 | N/A | 12 | N/A | N/A | N/A | N/A | 275.58 | N/A | N/A | N/A | N/A | Rolling drum | 300 | N/A
https://doi.org/10.1515/epoly-2022-8106 | PAN | 0 | 150 | DMF | N/A | N/A | N/A | 37,5 | N/A | N/A | N/A | 3,48 | N/A | 0.54 | N/A | 22 | 16 | N/A | 16 | N/A | 12 | N/A | N/A | N/A | N/A | 270.69 | N/A | N/A | N/A | N/A | Rolling drum | 300 | N/A
https://doi.org/10.1515/epoly-2022-8106 | PAN | 0 | 150 | DMF | N/A | N/A | N/A | 37,5 | N/A | N/A | N/A | 3,48 | N/A | 0.54 | N/A | 22 | 18 | N/A | 16 | N/A | 12 | N/A | N/A | N/A | N/A | 263.68 | N/A | N/A | N/A | N/A | Rolling drum | 300 | N/A
https://doi.org/10.1515/epoly-2022-8106 | PAN | 0 | 150 | DMF | N/A | N/A | N/A | 37,5 | N/A | N/A | N/A | 3,48 | N/A | 0.54 | N/A | 22 | 20 | N/A | 16 | N/A | 12 | N/A | N/A | N/A | N/A | 271.97 | N/A | N/A | N/A | N/A | Rolling drum | 300 | N/A
https://doi.org/10.1515/epoly-2022-8106 | PAN | 0 | 150 | DMF | N/A | N/A | N/A | 37,5 | N/A | N/A | N/A | 3,48 | N/A | 0.54 | N/A | 22 | 22 | N/A | 16 | N/A | 12 | N/A | N/A | N/A | N/A | 276.48 | N/A | N/A | N/A | N/A | Rolling drum | 300 | N/A
https://doi.org/10.1515/epoly-2022-8106 | PAN | 0 | 150 | DMF | N/A | N/A | N/A | 37,5 | N/A | N/A | N/A | 3,48 | N/A | 0.42 | N/A | 22 | 18 | N/A | 12 | N/A | 12 | N/A | N/A | N/A | N/A | 237.88 | N/A | N/A | N/A | N/A | Rolling drum | 300 | N/A
https://doi.org/10.1515/epoly-2022-8106 | PAN | 0 | 150 | DMF | N/A | N/A | N/A | 37,5 | N/A | N/A | N/A | 3,48 | N/A | 0.42 | N/A | 22 | 18 | N/A | 14 | N/A | 12 | N/A | N/A | N/A | N/A | 242.22 | N/A | N/A | N/A | N/A | Rolling drum | 300 | N/A
https://doi.org/10.1515/epoly-2022-8106 | PAN | 0 | 150 | DMF | N/A | N/A | N/A | 37,5 | N/A | N/A | N/A | 3,48 | N/A | 0.42 | N/A | 22 | 18 | N/A | 16 | N/A | 12 | N/A | N/A | N/A | N/A | 255.35 | N/A | N/A | N/A | N/A | Rolling drum | 300 | N/A
https://doi.org/10.1515/epoly-2022-8106 | PAN | 0 | 150 | DMF | N/A | N/A | N/A | 37,5 | N/A | N/A | N/A | 3,48 | N/A | 0.42 | N/A | 22 | 18 | N/A | 18 | N/A | 12 | N/A | N/A | N/A | N/A | 259.69 | N/A | N/A | N/A | N/A | Rolling drum | 300 | N/A
https://doi.org/10.1515/epoly-2022-8106 | PAN | 0 | 150 | DMF | N/A | N/A | N/A | 37,5 | N/A | N/A | N/A | 3,48 | N/A | 0.42 | N/A | 22 | 18 | N/A | 20 | N/A | 12 | N/A | N/A | N/A | N/A | 250.28 | N/A | N/A | N/A | N/A | Rolling drum | 300 | N/A
https://doi.org/10.1515/epoly-2022-8106 | PAN | 0 | 150 | DMF | N/A | N/A | N/A | 37,5 | N/A | N/A | N/A | 3,48 | N/A | 0.36 | N/A | 22 | 18 | N/A | 16 | N/A | 12 | N/A | N/A | N/A | N/A | 237.84 | N/A | N/A | N/A | N/A | Rolling drum | 300 | N/A
https://doi.org/10.1515/epoly-2022-8106 | PAN | 0 | 150 | DMF | N/A | N/A | N/A | 37,5 | N/A | N/A | N/A | 3,48 | N/A | 0.42 | N/A | 22 | 18 | N/A | 16 | N/A | 12 | N/A | N/A | N/A | N/A | 247.6 | N/A | N/A | N/A | N/A | Rolling drum | 300 | N/A
https://doi.org/10.1515/epoly-2022-8106 | PAN | 0 | 150 | DMF | N/A | N/A | N/A | 37,5 | N/A | N/A | N/A | 3,48 | N/A | 0.48 | N/A | 22 | 18 | N/A | 16 | N/A | 12 | N/A | N/A | N/A | N/A | 255.6 | N/A | N/A | N/A | N/A | Rolling drum | 300 | N/A
https://doi.org/10.1515/epoly-2022-8106 | PAN | 0 | 150 | DMF | N/A | N/A | N/A | 37,5 | N/A | N/A | N/A | 3,48 | N/A | 0.54 | N/A | 22 | 18 | N/A | 16 | N/A | 12 | N/A | N/A | N/A | N/A | 260.64 | N/A | N/A | N/A | N/A | Rolling drum | 300 | N/A
https://doi.org/10.1515/epoly-2022-8106 | PAN | 0 | 150 | DMF | N/A | N/A | N/A | 37,5 | N/A | N/A | N/A | 3,48 | N/A | 0.6 | N/A | 22 | 18 | N/A | 16 | N/A | 12 | N/A | N/A | N/A | N/A | 263.02 | N/A | N/A | N/A | N/A | Rolling drum | 300 | N/A
https://doi.org/10.3390/polym15132813 | PAN | 0 | 85 | DMF | N/A | N/A | N/A | N/A | N/A | N/A | N/A | N/A | N/A | 0.3 | N/A | 22 | 12 | N/A | 15 | N/A | 10wt% PAN | 25 | 5 | 30 | N/A | 280 | N/A | N/A | N/A | Nanofibers | Flat collector | N/A | N/A
https://doi.org/10.3390/polym15132813 | PAN | 0 | 85 | DMF | N/A | N/A | N/A | N/A | N/A | N/A | N/A | N/A | N/A | 0.4 | N/A | 22 | 12 | N/A | 15 | N/A | 10wt% PAN | 25 | 5 | 30 | N/A | 295 | N/A | N/A | N/A | Nanofibers | Flat collector | N/A | N/A
https://doi.org/10.3390/polym15132813 | PAN | 0 | 85 | DMF | N/A | N/A | N/A | N/A | N/A | N/A | N/A | N/A | N/A | 0.5 | N/A | 22 | 14 | N/A | 15 | N/A | 10wt% PAN | 25 | 5 | 30 | N/A | 196 | N/A | N/A | N/A | Nanofibers | Flat collector | N/A | N/A
https://doi.org/10.3390/polym15132813 | PAN | 0 | 85 | DMF | N/A | N/A | N/A | N/A | N/A | N/A | N/A | N/A | N/A | 0.3 | N/A | 22 | 16 | N/A | 15 | N/A | 10wt% PAN | 25 | 5 | 30 | N/A | 200 | N/A | N/A | N/A | Nanofibers | Flat collector | N/A | N/A
https://doi.org/10.3390/polym15132813 | PAN | 0 | 85 | DMF | N/A | N/A | N/A | N/A | N/A | N/A | N/A | N/A | N/A | 0.4 | N/A | 22 | 16 | N/A | 15 | N/A | 10wt% PAN | 25 | 5 | 30 | N/A | 212 | N/A | N/A | N/A | Nanofibers | Flat collector | N/A | N/A
https://doi.org/10.3390/polym15132813 | PAN | 0 | 85 | DMF | N/A | N/A | N/A | N/A | N/A | N/A | N/A | N/A | N/A | 0.2 | N/A | 22 | 18 | N/A | 15 | N/A | 10wt% PAN | 25 | 5 | 30 | N/A | 174 | N/A | N/A | N/A | Nanofibers | Flat collector | N/A | N/A
https://doi.org/10.3390/polym15132813 | PAN | 0 | 85 | DMF | N/A | N/A | N/A | N/A | N/A | N/A | N/A | N/A | N/A | 0.5 | N/A | 22 | 18 | N/A | 15 | N/A | 10wt% PAN | 25 | 5 | 30 | N/A | 213 | N/A | N/A | N/A | Nanofibers | Flat collector | N/A | N/A
https://doi.org/10.3390/polym15132813 | PAN | 0 | 85 | DMF | N/A | N/A | N/A | N/A | N/A | N/A | N/A | N/A | N/A | 0.2 | N/A | 22 | 20 | N/A | 15 | N/A | 10wt% PAN | 25 | 5 | 30 | N/A | 235 | N/A | N/A | N/A | Nanofibers | Flat collector | N/A | N/A
https://doi.org/10.3390/polym15132813 | PAN | 0 | 85 | DMF | N/A | N/A | N/A | N/A | N/A | N/A | N/A | N/A | N/A | 0.3 | N/A | 22 | 20 | N/A | 15 | N/A | 10wt% PAN | 25 | 5 | 30 | N/A | 307 | N/A | N/A | N/A | Nanofibers | Flat collector | N/A | N/A
https://doi.org/10.3390/polym15132813 | PAN | 0 | 85 | DMF | N/A | N/A | N/A | N/A | N/A | N/A | N/A | N/A | N/A | 0.5 | N/A | 22 | 20 | N/A | 15 | N/A | 10wt% PAN | 25 | 5 | 30 | N/A | 166 | N/A | N/A | N/A | Nanofibers | Flat collector | N/A | N/A
https://doi.org/10.1002/pen.24657 | PAN | 0 | 150 | DMF | N/A | N/A | N/A | N/A | N/A | N/A | N/A | N/A | N/A | N/A | N/A | 26 | 18 | N/A | 15 | N/A | 10 | 20 | 1 | 14 | 2 | 225 | 60 | N/A | N/A | Texture free smooth fibers | Flat rotating collector | 600 | N/A
https://doi.org/10.1002/pen.24657 | PAN | 0 | 150 | DMF | N/A | N/A | N/A | N/A | N/A | N/A | N/A | N/A | N/A | N/A | N/A | 26 | 18 | N/A | 15 | N/A | 10 | 20 | 1 | 22 | 1 | 330 | 65 | N/A | N/A | Few isolated pores otherwhise smooth fibers | Flat rotating collector | 600 | N/A
https://doi.org/10.1002/pen.24657 | PAN | 0 | 150 | DMF | N/A | N/A | N/A | N/A | N/A | N/A | N/A | N/A | N/A | N/A | N/A | 26 | 18 | N/A | 15 | N/A | 10 | 20 | 1 | 30 | 1 | 350 | 50 | N/A | N/A | Fiber surface becomes more irregular and textured with increasing RH% | Flat rotating collector | 600 | N/A
https://doi.org/10.1002/pen.24657 | PAN | 0 | 150 | DMF | N/A | N/A | N/A | N/A | N/A | N/A | N/A | N/A | N/A | N/A | N/A | 26 | 18 | N/A | 15 | N/A | 10 | 20 | 1 | 40 | 2 | 445 | 55 | N/A | N/A | Fiber surface becomes more irregular and textured with increasing RH% | Flat rotating collector | 600 | N/A
https://doi.org/10.1002/pen.24657 | PAN | 0 | 150 | DMF | N/A | N/A | N/A | N/A | N/A | N/A | N/A | N/A | N/A | N/A | N/A | 26 | 18 | N/A | 15 | N/A | 10 | 20 | 1 | 50 | 2 | 565 | 75 | N/A | N/A | Fiber surface becomes more irregular and textured with increasing RH% | Flat rotating collector | 600 | N/A
https://doi.org/10.1002/pen.24657 | PAN | 0 | 150 | DMF | N/A | N/A | N/A | N/A | N/A | N/A | N/A | N/A | N/A | N/A | N/A | 26 | 18 | N/A | 15 | N/A | 10 | 20 | 1 | 60 | 2 | 660 | 85 | N/A | N/A | Fiber surface becomes more irregular and textured with increasing RH% | Flat rotating collector | 600 | N/A
https://doi.org/10.1002/pen.24657 | PAN | 0 | 150 | DMF | N/A | N/A | N/A | N/A | N/A | N/A | N/A | N/A | N/A | N/A | N/A | 26 | 18 | N/A | 15 | N/A | 10 | 40 | 2 | 30 | 2 | 300 | 50 | N/A | N/A | Few uneven wrinkles on fibers | Flat rotating collector | 600 | N/A
https://doi.org/10.1002/pen.24657 | PAN | 0 | 150 | DMF | N/A | N/A | N/A | N/A | N/A | N/A | N/A | N/A | N/A | N/A | N/A | 26 | 18 | N/A | 15 | N/A | 10 | 40 | 2 | 40 | 3 | 450 | 90 | N/A | N/A | Phase separation occured resulted in irregular and textured surface | Flat rotating collector | 600 | N/A
https://doi.org/10.1016/j.carbon.2010.12.056 | PAN | 0 | 150 | DMF | N/A | N/A | N/A | N/A | N/A | N/A | N/A | N/A | N/A | N/A | N/A | N/A | 25 | N/A | 25 | N/A | 9wt% | N/A | N/A | N/A | N/A | 430 | N/A | N/A | N/A | Nanofibers | Steel wires (4 cm spacing) | N/A | N/A
https://doi.org/10.1016/j.carbon.2010.12.056 | PAN | 0 | 150 | DMF | N/A | N/A | N/A | N/A | N/A | N/A | N/A | N/A | N/A | N/A | N/A | N/A | 20 | N/A | 20 | N/A | 9wt% | N/A | N/A | N/A | N/A | 350 | N/A | N/A | N/A | Nanofibers | Steel wires (4 cm spacing) | N/A | N/A
https://doi.org/10.1016/j.carbon.2010.12.056 | PAN | 0 | 150 | DMF | N/A | N/A | N/A | N/A | N/A | N/A | N/A | N/A | N/A | N/A | N/A | N/A | 15 | N/A | 16 | N/A | 9wt% | N/A | N/A | N/A | N/A | 470 | N/A | N/A | N/A | Nanofibers | Steel wires (4 cm spacing) | N/A | N/A
https://doi.org/10.1016/j.carbon.2010.12.056 | PAN | 0 | 150 | DMF | N/A | N/A | N/A | N/A | N/A | N/A | N/A | N/A | N/A | N/A | N/A | N/A | 20 | N/A | 25 | N/A | 9wt% | N/A | N/A | N/A | N/A | 390 | N/A | N/A | N/A | Nanofibers | Steel wires (4 cm spacing) | N/A | N/A
https://doi.org/10.1016/j.carbon.2010.12.056 | PAN | 0 | 150 | DMF | N/A | N/A | N/A | N/A | N/A | N/A | N/A | N/A | N/A | N/A | N/A | N/A | 25 | N/A | 20 | N/A | 9wt% | N/A | N/A | N/A | N/A | 530 | N/A | N/A | N/A | Nanofibers | Steel wires (4 cm spacing) | N/A | N/A
https://doi.org/10.1016/j.carbon.2010.12.056 | PAN | 0 | 150 | DMF | N/A | N/A | N/A | N/A | N/A | N/A | N/A | N/A | N/A | N/A | N/A | N/A | 15 | N/A | 25 | N/A | 9wt% | N/A | N/A | N/A | N/A | 430 | N/A | N/A | N/A | Nanofibers | Steel wires (4 cm spacing) | N/A | N/A
https://doi.org/10.1016/j.jcis.2016.02.048 | PCL | 0 | 70-90 | 8wt% HFIP for PCL, 10wt% DIW for HSA | N/A | 0.45 | 0.5 | N/A | N/A | N/A | N/A | 2987 | 88 | 0.6 | N/A | N/A | 12 | N/A | 12 | N/A | N/A | 23 | N/A | 27.5 | 2.5 | 569 | 164 | N/A | N/A | N/A | Flat collector | N/A | N/A
https://doi.org/10.1016/j.jcis.2016.02.048 | PCL | 0 | 70-90 | 8wt% HFIP | N/A | 121 | 5.53 | N/A | N/A | N/A | N/A | 2295 | 68 | 0.6 | N/A | N/A | 12 | N/A | 12 | N/A | N/A | 23 | N/A | 27.5 | 2.5 | 356 | 70 | N/A | N/A | N/A | Flat collector | N/A | N/A
https://doi.org/10.1016/j.jcis.2016.02.048 | PCL | 0 | 70-90 | 8wt% HFIP for PCL, 10wt% DIW for HSA | N/A | 121 | 5.53 | N/A | N/A | N/A | N/A | N/A | N/A | 0.6 | N/A | N/A | 6 | N/A | 12 | N/A | N/A | 23 | N/A | 27.5 | 2.5 | 832 | 109 | N/A | N/A | N/A | Flat collector | N/A | N/A
https://doi.org/10.1016/j.jcis.2016.02.048 | PCL | 0 | 70-90 | 8wt% HFIP for PCL, 10wt% DIW for HSA | N/A | N/A | N/A | N/A | N/A | N/A | N/A | N/A | N/A | 0.6 | N/A | N/A | 8 | N/A | 12 | N/A | N/A | 23 | N/A | 27.5 | 2.5 | 482 | 147 | N/A | N/A | N/A | Flat collector | N/A | N/A
https://doi.org/10.1016/j.jcis.2016.02.048 | PCL | 0 | 70-90 | 8wt% HFIP for PCL, 10wt% DIW for HSA | N/A | N/A | N/A | N/A | N/A | N/A | N/A | N/A | N/A | 0.6 | N/A | N/A | 10 | N/A | 12 | N/A | N/A | 23 | N/A | 27.5 | 2.5 | 451 | 100 | N/A | N/A | N/A | Flat collector | N/A | N/A
https://doi.org/10.1016/j.jcis.2016.02.048 | PCL | 0 | 70-90 | 8wt% HFIP for PCL, 10wt% DIW for HSA | N/A | N/A | N/A | N/A | N/A | N/A | N/A | N/A | N/A | 0.6 | N/A | N/A | 15 | N/A | 12 | N/A | N/A | 23 | N/A | 27.5 | 2.5 | 354 | 68 | N/A | N/A | N/A | Flat collector | N/A | N/A
https://doi.org/10.1016/j.jcis.2016.02.048 | PCL | 0 | 70-90 | 8wt% HFIP for PCL, 10wt% DIW for HSA | N/A | N/A | N/A | N/A | N/A | N/A | N/A | N/A | N/A | 2 | N/A | N/A | 12 | N/A | 12 | N/A | N/A | 23 | N/A | 27.5 | 2.5 | 452 | 110 | N/A | N/A | N/A | Flat collector | N/A | N/A
https://doi.org/10.1016/j.jcis.2016.02.048 | PCL | 0 | 70-90 | 8wt% HFIP for PCL, 10wt% DIW for HSA | N/A | N/A | N/A | N/A | N/A | N/A | N/A | N/A | N/A | 5 | N/A | N/A | 12 | N/A | 12 | N/A | N/A | 23 | N/A | 27.5 | 2.5 | 630 | 210 | N/A | N/A | N/A | Flat collector | N/A | N/A
https://doi.org/10.1016/j.jcis.2016.02.048 | PCL | 0 | 70-90 | 8wt% HFIP for PCL, 10wt% DIW for HSA | N/A | N/A | N/A | N/A | N/A | N/A | N/A | N/A | N/A | 0.6 | N/A | N/A | 12 | N/A | 15 | N/A | N/A | 23 | N/A | 27.5 | 2.5 | 802 | 170 | N/A | N/A | N/A | Flat collector | N/A | N/A
https://doi.org/10.1016/j.jcis.2016.02.048 | PCL | 0 | 70-90 | 8wt% HFIP for PCL, 10wt% DIW for HSA | N/A | N/A | N/A | N/A | N/A | N/A | N/A | N/A | N/A | 0.6 | N/A | N/A | 12 | N/A | 20 | N/A | N/A | 23 | N/A | 27.5 | 2.5 | 1280 | 335 | N/A | N/A | N/A | Flat collector | N/A | N/A
https://doi.org/10.1007/s12221-016-6350-x | PCL | 0 | 80 | 9% PCL (w/v) in Formic acid | N/A | N/A | N/A | N/A | N/A | N/A | N/A | N/A | N/A | 0.5 | N/A | 21 | N/A | N/A | 20 | N/A | N/A | 25 | N/A | 35 | N/A | 110 | 30 | 19.66292 | N/A | Nano-fibers only | Flat collector | N/A | N/A
https://doi.org/10.1007/s12221-016-6350-x | PCL | 0 | 80 | 12% PCL (w/v) in Formic acid | N/A | N/A | N/A | N/A | N/A | N/A | N/A | N/A | N/A | 0.5 | N/A | 21 | N/A | N/A | 20 | N/A | N/A | 25 | N/A | 35 | N/A | 190 | 50 | 13.10096 | N/A | Nano-fibers only | Flat collector | N/A | N/A
https://doi.org/10.1007/s12221-016-6350-x | PCL | 0 | 80 | 15% PCL (w/v) in Formic acid | N/A | N/A | N/A | N/A | N/A | N/A | N/A | N/A | N/A | 0.5 | N/A | 21 | N/A | N/A | 20 | N/A | N/A | 25 | N/A | 35 | N/A | 250 | 50 | 30.49793 | N/A | Nano-fibers only | Flat collector | N/A | N/A
https://doi.org/10.1007/s12221-016-6350-x | PCL | 0 | 80 | 18% PCL (w/v) in Formic acid | N/A | N/A | N/A | N/A | N/A | N/A | N/A | N/A | N/A | 0.5 | N/A | 21 | N/A | N/A | 20 | N/A | N/A | 25 | N/A | 35 | N/A | 1690 | 900 | 22.17295 | N/A | Very few micro-fibers | Flat collector | N/A | N/A
https://doi.org/10.1007/s12221-016-6350-x | PCL | 0 | 80 | 7% PCL (w/v) in DCM/DMF (3:1, v/v) | N/A | N/A | N/A | N/A | N/A | N/A | N/A | N/A | N/A | 1.2 | N/A | 21 | N/A | N/A | 20 | N/A | N/A | 25 | N/A | 35 | N/A | 420 | 150 | 19.20904 | N/A | Few beads formed | Flat collector | N/A | N/A
https://doi.org/10.1007/s12221-016-6350-x | PCL | 0 | 80 | 9% PCL (w/v) in DCM/DMF (3:1, v/v) | N/A | N/A | N/A | N/A | N/A | N/A | N/A | N/A | N/A | 1.2 | N/A | 21 | N/A | N/A | 20 | N/A | N/A | 25 | N/A | 35 | N/A | 450 | 130 | 24.33628 | N/A | Many larger beads formed | Flat collector | N/A | N/A
https://doi.org/10.1007/s12221-016-6350-x | PCL | 0 | 80 | 11% PCL (w/v) in DCM/DMF (3:1, v/v) | N/A | N/A | N/A | N/A | N/A | N/A | N/A | N/A | N/A | 1.2 | N/A | 21 | N/A | N/A | 20 | N/A | N/A | 25 | N/A | 35 | N/A | 780 | 240 | 33.33333 | N/A | Nano-fibers only | Flat collector | N/A | N/A
https://doi.org/10.1007/s12221-016-6350-x | PCL | 0 | 80 | 13% PCL (w/v) in DCM/DMF (3:1, v/v) | N/A | N/A | N/A | N/A | N/A | N/A | N/A | N/A | N/A | 1.2 | N/A | 21 | N/A | N/A | 20 | N/A | N/A | 25 | N/A | 35 | N/A | N/A | N/A | N/A | N/A | No fiber formation | Flat collector | N/A | N/A
https://doi.org/10.1007/s12221-016-6350-x | PCL | 0 | 80 | 12% PCL (w/v) in Choloform/DMF (9:1, v/v) | N/A | N/A | N/A | N/A | N/A | N/A | N/A | N/A | N/A | 1.2 | N/A | 21 | N/A | N/A | 16 | N/A | N/A | 25 | N/A | 35 | N/A | 1630 | 690 | 26.171875 | N/A | No beads formed | Flat collector | N/A | N/A
https://doi.org/10.1007/s12221-016-6350-x | PCL | 0 | 80 | 14% PCL (w/v) in Choloform/DMF (9:1, v/v) | N/A | N/A | N/A | N/A | N/A | N/A | N/A | N/A | N/A | 1.2 | N/A | 21 | N/A | N/A | 16 | N/A | N/A | 25 | N/A | 35 | N/A | 1880 | 330 | 27.27273 | N/A | No beads formed | Flat collector | N/A | N/A
https://doi.org/10.1007/s12221-016-6350-x | PCL | 0 | 80 | 16% PCL (w/v) in Choloform/DMF (9:1, v/v) | N/A | N/A | N/A | N/A | N/A | N/A | N/A | N/A | N/A | 1.2 | N/A | 21 | N/A | N/A | 16 | N/A | N/A | 25 | N/A | 35 | N/A | 2080 | 580 | 26.31579 | N/A | No beads formed | Flat collector | N/A | N/A
https://doi.org/10.1007/s12221-016-6350-x | PCL | 0 | 80 | 18% PCL (w/v) in Choloform/DMF (9:1, v/v) | N/A | N/A | N/A | N/A | N/A | N/A | N/A | N/A | N/A | 1.2 | N/A | 21 | N/A | N/A | 16 | N/A | N/A | 25 | N/A | 35 | N/A | 2500 | 1010 | 20 | N/A | No beads formed | Flat collector | N/A | N/A
https://doi.org/10.1007/s12221-016-6350-x | PCL | 0 | 80 | 14% PCL (w/v) in Dichloroethane | N/A | N/A | N/A | N/A | N/A | N/A | N/A | N/A | N/A | 0.5 | N/A | 21 | N/A | N/A | 12 | N/A | N/A | 25 | N/A | 35 | N/A | 1780 | 1200 | 53.25444 | N/A | Micro-fibers only | Flat collector | N/A | N/A
https://doi.org/10.1007/s12221-016-6350-x | PCL | 0 | 80 | 16% PCL (w/v) in Dichloroethane | N/A | N/A | N/A | N/A | N/A | N/A | N/A | N/A | N/A | 0.5 | N/A | 21 | N/A | N/A | 12 | N/A | N/A | 25 | N/A | 35 | N/A | 3430 | 570 | 35.71429 | N/A | Micro-fibers only | Flat collector | N/A | N/A
https://doi.org/10.1007/s12221-016-6350-x | PCL | 0 | 80 | 18% PCL (w/v) in Dichloroethane | N/A | N/A | N/A | N/A | N/A | N/A | N/A | N/A | N/A | 0.5 | N/A | 21 | N/A | N/A | 12 | N/A | N/A | 25 | N/A | 35 | N/A | 3490 | 700 | 28.88889 | N/A | Micro-fibers only | Flat collector | N/A | N/A
https://doi.org/10.1007/s12221-016-6350-x | PCL | 0 | 80 | 20% PCL (w/v) in Dichloroethane | N/A | N/A | N/A | N/A | N/A | N/A | N/A | N/A | N/A | 0.5 | N/A | 21 | N/A | N/A | 12 | N/A | N/A | 25 | N/A | 35 | N/A | 3850 | 640 | 30.76923 | N/A | Micro-fibers only | Flat collector | N/A | N/A
https://doi.org/10.1515/epoly-2014-0110 | PCL | 0 | 80 | 12 wt% PCL in glacial acetic acid (90% vol.) | N/A | N/A | N/A | N/A | N/A | N/A | N/A | N/A | N/A | 0.5 | N/A | 23 | 15 | N/A | 20 | N/A | N/A | 25 | 0.1 | 20 | 1 | 580 | 160 | #VALUE! | N/A | Nano-fibers only | Flat collector | N/A | N/A
https://doi.org/10.1515/epoly-2014-0110 | PCL | 0 | 80 | 12 wt% PCL in glacial acetic acid (90% vol.) | N/A | N/A | N/A | N/A | N/A | N/A | N/A | N/A | N/A | 0.5 | N/A | 23 | 15 | N/A | 20 | N/A | N/A | 35 | 0.1 | 20 | 1 | 200 | 80 | 42.33129 | N/A | Nano-fibers only | Flat collector | N/A | N/A
https://doi.org/10.1515/epoly-2014-0110 | PCL | 0 | 80 | 12 wt% PCL in glacial acetic acid (90% vol.) | N/A | N/A | N/A | N/A | N/A | N/A | N/A | N/A | N/A | 0.5 | N/A | 23 | 15 | N/A | 20 | N/A | N/A | 45 | 0.1 | 20 | 1 | 160 | 60 | 17.55319 | N/A | Nano-fibers, some of the fibers fused together, some has a spindle-shape | Flat collector | N/A | N/A
https://doi.org/10.1515/epoly-2014-0110 | PCL | 0 | 80 | 12 wt% PCL in glacial acetic acid (90% vol.) | N/A | N/A | N/A | N/A | N/A | N/A | N/A | N/A | N/A | 0.5 | N/A | 23 | 15 | N/A | 20 | N/A | N/A | 55 | 0.1 | 20 | 1 | 0 | 0 | N/A | N/A | Not spinable | Flat collector | N/A | N/A
https://doi.org/10.1515/epoly-2014-0110 | PCL | 0 | 80 | 16 wt% PCL in glacial acetic acid (90% vol.) | N/A | N/A | N/A | N/A | N/A | N/A | N/A | N/A | N/A | 0.5 | N/A | 23 | 15 | N/A | 20 | N/A | N/A | 25 | 0.1 | 20 | 1 | 460 | 200 | 40.4 | N/A | Nano-fibers only | Flat collector | N/A | N/A
https://doi.org/10.1515/epoly-2014-0110 | PCL | 0 | 80 | 16 wt% PCL in glacial acetic acid (90% vol.) | N/A | N/A | N/A | N/A | N/A | N/A | N/A | N/A | N/A | 0.5 | N/A | 23 | 15 | N/A | 20 | N/A | N/A | 35 | 0.1 | 20 | 1 | 185 | 80 | 67.41573 | N/A | Nano-fibers only | Flat collector | N/A | N/A
https://doi.org/10.1515/epoly-2014-0110 | PCL | 0 | 80 | 16 wt% PCL in glacial acetic acid (90% vol.) | N/A | N/A | N/A | N/A | N/A | N/A | N/A | N/A | N/A | 0.5 | N/A | 23 | 15 | N/A | 20 | N/A | N/A | 45 | 0.1 | 20 | 1 | 160 | 50 | 16.61808 | N/A | Nano-fibers only | Flat collector | N/A | N/A
https://doi.org/10.1515/epoly-2014-0110 | PCL | 0 | 80 | 16 wt% PCL in glacial acetic acid (90% vol.) | N/A | N/A | N/A | N/A | N/A | N/A | N/A | N/A | N/A | 0.5 | N/A | 23 | 15 | N/A | 20 | N/A | N/A | 55 | 0.1 | 20 | 1 | 0 | 0 | N/A | N/A | Not spinable | Flat collector | N/A | N/A
https://doi.org/10.1515/epoly-2014-0110 | PCL | 0 | 80 | 20 wt% PCL in glacial acetic acid (90% vol.) | N/A | N/A | N/A | N/A | N/A | N/A | N/A | N/A | N/A | 0.5 | N/A | 23 | 15 | N/A | 20 | N/A | N/A | 25 | 0.1 | 20 | 1 | 0 | 0 | N/A | N/A | Not spinable | Flat collector | N/A | N/A
https://doi.org/10.1515/epoly-2014-0110 | PCL | 0 | 80 | 20 wt% PCL in glacial acetic acid (90% vol.) | N/A | N/A | N/A | N/A | N/A | N/A | N/A | N/A | N/A | 0.5 | N/A | 23 | 15 | N/A | 20 | N/A | N/A | 35 | 0.1 | 20 | 1 | 0 | 0 | N/A | N/A | Fibers are fused together only few thick fibers | Flat collector | N/A | N/A
https://doi.org/10.1515/epoly-2014-0110 | PCL | 0 | 80 | 20 wt% PCL in glacial acetic acid (90% vol.) | N/A | N/A | N/A | N/A | N/A | N/A | N/A | N/A | N/A | 0.5 | N/A | 23 | 15 | N/A | 20 | N/A | N/A | 45 | 0.1 | 20 | 1 | 220 | 80 | 40 | N/A | Nano-fibers, some of the fibers fused together, some has a spindle-shape, beads formed | Flat collector | N/A | N/A
https://doi.org/10.1515/epoly-2014-0110 | PCL | 0 | 80 | 20 wt% PCL in glacial acetic acid (90% vol.) | N/A | N/A | N/A | N/A | N/A | N/A | N/A | N/A | N/A | 0.5 | N/A | 23 | 15 | N/A | 20 | N/A | N/A | 55 | 0.1 | 20 | 1 | 0 | 0 | N/A | N/A | Bigger droplets with few fibers between them | Flat collector | N/A | N/A
https://doi.org/10.3390/ma11112176 | PCL | 0 | N/A | 5% PCL / PTX | N/A | N/A | N/A | N/A | N/A | N/A | N/A | N/A | N/A | 1.2 | N/A | N/A | 20 | N/A | 23 | N/A | N/A | 24 | 1 | 30 | 5 | 310 | 40 | #DIV/0! | N/A | Uniform fibers | Rolling drum | 300 | N/A
https://doi.org/10.3390/ma11112176 | PCL | 0 | N/A | 5% PCL / PTX / 10% (w/w) HSA | N/A | N/A | N/A | N/A | N/A | N/A | N/A | N/A | N/A | 1.3 | N/A | N/A | 20 | N/A | 23.5 | N/A | N/A | 24 | 1 | 30 | 5 | 560 | 90 | 43.47826 | N/A | Uniform fibers | Rolling drum | 300 | N/A
https://doi.org/10.3390/ma11112176 | PCL | 0 | N/A | 5% PCL / PTX / 3% (v/v) DMSO | N/A | N/A | N/A | N/A | N/A | N/A | N/A | N/A | N/A | 1.3 | N/A | N/A | 20 | N/A | 23 | N/A | N/A | 24 | 1 | 30 | 5 | 190 | 30 | 43.24324 | N/A | Mostly uniform fibers | Rolling drum | 300 | N/A
https://doi.org/10.3390/ma11112176 | PCL | 0 | N/A | 5% PCL / PTX / 6% (v/v) DMSO | N/A | N/A | N/A | N/A | N/A | N/A | N/A | N/A | N/A | 1.3 | N/A | N/A | 20 | N/A | 24.5 | N/A | N/A | 24 | 1 | 30 | 5 | 130 | 20 | 31.25 | N/A | Mostly uniform fibers | Rolling drum | 300 | N/A
https://doi.org/10.3390/ma11112176 | PCL | 0 | N/A | 5% PCL / PTX / 3% (v/v) DMSO / 10% HSA | N/A | N/A | N/A | N/A | N/A | N/A | N/A | N/A | N/A | 1.4 | N/A | N/A | 20 | N/A | 24.5 | N/A | N/A | 24 | 1 | 30 | 5 | 370 | 80 | #DIV/0! | N/A | Mostly uniform fibers | Rolling drum | 300 | N/A
https://doi.org/10.3390/ma11112176 | PCL | 0 | N/A | 5% PCL / PTX / 6% (v/v) DMSO / 10% HSA | N/A | N/A | N/A | N/A | N/A | N/A | N/A | N/A | N/A | 1.4 | N/A | N/A | 20 | N/A | 25 | N/A | N/A | 24 | 1 | 30 | 5 | 160 | 30 | #DIV/0! | N/A | Mostly uniform fibers | Rolling drum | 300 | N/A
https://doi.org/10.1142/S1793048006000148 | PCL | 0 | 80 | Acetone | N/A | N/A | N/A | N/A | N/A | N/A | N/A | N/A | N/A | N/A | N/A | 20 | 17.5 | N/A | 15 | N/A | 15wt% | 22.25 | 0 | N/A | N/A | 400 | N/A | N/A | N/A | N/A | Flat collector | N/A | N/A
https://doi.org/10.1142/S1793048006000148 | PCL | 0 | 80 | Acetone | N/A | N/A | N/A | N/A | N/A | N/A | N/A | N/A | N/A | N/A | N/A | 20 | 17.5 | N/A | 15 | N/A | 18wt% | 22.25 | 0 | N/A | N/A | 1050 | 50 | N/A | N/A | N/A | Flat collector | N/A | N/A
https://doi.org/10.1142/S1793048006000148 | PCL | 0 | 80 | Acetone | N/A | N/A | N/A | N/A | N/A | N/A | N/A | N/A | N/A | N/A | N/A | 20 | 17.5 | N/A | 15 | N/A | 20wt% | 22.25 | 0 | N/A | N/A | 1650 | 90 | N/A | N/A | N/A | Flat collector | N/A | N/A
https://doi.org/10.1142/S1793048006000148 | PCL | 0 | 80 | Acetone | N/A | N/A | N/A | N/A | N/A | N/A | N/A | N/A | N/A | N/A | N/A | 20 | 17.5 | N/A | 10 | N/A | 15wt% | 22.25 | 0 | N/A | N/A | 790 | 60 | N/A | N/A | N/A | Flat collector | N/A | N/A
https://doi.org/10.1142/S1793048006000148 | PCL | 0 | 80 | Acetone | N/A | N/A | N/A | N/A | N/A | N/A | N/A | N/A | N/A | N/A | N/A | 20 | 17.5 | N/A | 15 | N/A | 15wt% | 22.25 | 0 | N/A | N/A | 630 | 50 | N/A | N/A | N/A | Flat collector | N/A | N/A
https://doi.org/10.1142/S1793048006000148 | PCL | 0 | 80 | Acetone | N/A | N/A | N/A | N/A | N/A | N/A | N/A | N/A | N/A | N/A | N/A | 20 | 17.5 | N/A | 18 | N/A | 15wt% | 22.25 | 0 | N/A | N/A | 820 | 70 | N/A | N/A | N/A | Flat collector | N/A | N/A
https://doi.org/10.1142/S1793048006000148 | PCL | 0 | 80 | Acetone | N/A | N/A | N/A | N/A | N/A | N/A | N/A | N/A | N/A | N/A | N/A | 20 | 17.5 | N/A | 20 | N/A | 15wt% | 22.25 | 0 | N/A | N/A | 1050 | 80 | N/A | N/A | N/A | Flat collector | N/A | N/A
https://doi.org/10.1142/S1793048006000148 | PCL | 0 | 80 | Acetone | N/A | N/A | N/A | N/A | N/A | N/A | N/A | N/A | N/A | N/A | N/A | 20 | 17.5 | N/A | 25 | N/A | 15wt% | 22.25 | 0 | N/A | N/A | 1500 | 90 | N/A | N/A | N/A | Flat collector | N/A | N/A
https://doi.org/10.1142/S1793048006000148 | PCL | 0 | 80 | Acetone | N/A | N/A | N/A | N/A | N/A | N/A | N/A | N/A | N/A | N/A | N/A | 20 | 17.5 | N/A | 10 | N/A | 20wt% | 22.25 | 0 | N/A | N/A | 1110 | 95 | N/A | N/A | N/A | Flat collector | N/A | N/A
https://doi.org/10.1142/S1793048006000148 | PCL | 0 | 80 | Acetone | N/A | N/A | N/A | N/A | N/A | N/A | N/A | N/A | N/A | N/A | N/A | 20 | 17.5 | N/A | 15 | N/A | 20wt% | 22.25 | 0 | N/A | N/A | 980 | 30 | N/A | N/A | N/A | Flat collector | N/A | N/A
https://doi.org/10.1142/S1793048006000148 | PCL | 0 | 80 | Acetone | N/A | N/A | N/A | N/A | N/A | N/A | N/A | N/A | N/A | N/A | N/A | 20 | 17.5 | N/A | 18 | N/A | 20wt% | 22.25 | 0 | N/A | N/A | 1270 | 70 | N/A | N/A | N/A | Flat collector | N/A | N/A
https://doi.org/10.1142/S1793048006000148 | PCL | 0 | 80 | Acetone | N/A | N/A | N/A | N/A | N/A | N/A | N/A | N/A | N/A | N/A | N/A | 20 | 17.5 | N/A | 20 | N/A | 20wt% | 22.25 | 0 | N/A | N/A | 1400 | 80 | N/A | N/A | N/A | Flat collector | N/A | N/A
https://doi.org/10.1142/S1793048006000148 | PCL | 0 | 80 | Acetone | N/A | N/A | N/A | N/A | N/A | N/A | N/A | N/A | N/A | N/A | N/A | 20 | 7 | N/A | 15 | N/A | 15wt% | 22.25 | 0 | N/A | N/A | 900 | 30 | N/A | N/A | N/A | Flat collector | N/A | N/A
https://doi.org/10.1142/S1793048006000148 | PCL | 0 | 80 | Acetone | N/A | N/A | N/A | N/A | N/A | N/A | N/A | N/A | N/A | N/A | N/A | 20 | 12 | N/A | 15 | N/A | 15wt% | 22.25 | 0 | N/A | N/A | 770 | 30 | N/A | N/A | N/A | Flat collector | N/A | N/A
https://doi.org/10.1142/S1793048006000148 | PCL | 0 | 80 | Acetone | N/A | N/A | N/A | N/A | N/A | N/A | N/A | N/A | N/A | N/A | N/A | 20 | 17 | N/A | 15 | N/A | 15wt% | 22.25 | 0 | N/A | N/A | 720 | 20 | N/A | N/A | N/A | Flat collector | N/A | N/A
https://doi.org/10.1142/S1793048006000148 | PCL | 0 | 80 | Acetone | N/A | N/A | N/A | N/A | N/A | N/A | N/A | N/A | N/A | N/A | N/A | 20 | 25 | N/A | 15 | N/A | 15wt% | 22.25 | 0 | N/A | N/A | 630 | 40 | N/A | N/A | N/A | Flat collector | N/A | N/A
https://doi.org/10.1049/nbt2.12092 | PCL | 0 | N/A | Formic acid | N/A | N/A | N/A | N/A | N/A | N/A | N/A | N/A | N/A | N/A | N/A | N/A | 22 | N/A | 20 | N/A | 20% (w/v) | N/A | N/A | N/A | N/A | 221 | 1.9 | N/A | N/A | Nanofibers only | Rolling drum | 0 | N/A
https://doi.org/10.1049/nbt2.12092 | PCL | 0 | N/A | Formic acid | N/A | N/A | N/A | N/A | N/A | N/A | N/A | N/A | N/A | N/A | N/A | N/A | 22 | N/A | 20 | N/A | 20% (w/v) | N/A | N/A | N/A | N/A | 182 | 1 | N/A | N/A | Nanofibers only | Rolling drum | 100 | N/A
https://doi.org/10.1049/nbt2.12092 | PCL | 0 | N/A | Formic acid | N/A | N/A | N/A | N/A | N/A | N/A | N/A | N/A | N/A | N/A | N/A | N/A | 22 | N/A | 20 | N/A | 20% (w/v) | N/A | N/A | N/A | N/A | 174 | 1 | N/A | N/A | Nanofibers only | Rolling drum | 200 | N/A
https://doi.org/10.1049/nbt2.12092 | PCL | 0 | N/A | Formic acid | N/A | N/A | N/A | N/A | N/A | N/A | N/A | N/A | N/A | N/A | N/A | N/A | 20 | N/A | 12 | N/A | 15% (w/v) | N/A | N/A | N/A | N/A | 201 | 1.3 | N/A | N/A | Nanofibers with varying diameter | Rolling drum | 0 | N/A
https://doi.org/10.1049/nbt2.12092 | PCL | 0 | N/A | Formic acid | N/A | N/A | N/A | N/A | N/A | N/A | N/A | N/A | N/A | N/A | N/A | N/A | 20 | N/A | 12 | N/A | 15% (w/v) | N/A | N/A | N/A | N/A | 120 | 2 | N/A | N/A | Nanofibers only | Rolling drum | 100 | N/A
https://doi.org/10.1049/nbt2.12092 | PCL | 0 | N/A | Formic acid | N/A | N/A | N/A | N/A | N/A | N/A | N/A | N/A | N/A | N/A | N/A | N/A | 20 | N/A | 12 | N/A | 15% (w/v) | N/A | N/A | N/A | N/A | 122 | 2 | N/A | N/A | Nanofibers only | Rolling drum | 300 | N/A
https://doi.org/10.1002/pen.24150 | PCL | 0 | 50 | THF:MeOH | 3:1 | N/A | N/A | N/A | N/A | N/A | N/A | N/A | N/A | 1 | N/A | 1 | 1 | N/A | 10 | N/A | 20 | 23.5 | 1.5 | N/A | N/A | 900 | 200 | N/A | N/A | N/A | Flat collector | N/A | N/A
https://doi.org/10.1002/pen.24150 | PCL | 0 | 50 | THF:MeOH | 3:1 | N/A | N/A | N/A | N/A | N/A | N/A | N/A | N/A | 1 | N/A | 1 | 1 | N/A | 10 | N/A | 25 | 23.5 | 1.5 | N/A | N/A | 1600 | 700 | N/A | N/A | N/A | Flat collector | N/A | N/A
https://doi.org/10.1002/pen.24150 | PCL | 0 | 50 | THF:MeOH | 3:1 | N/A | N/A | N/A | N/A | N/A | N/A | N/A | N/A | 1 | N/A | 1 | 1 | N/A | 10 | N/A | 30 | 23.5 | 1.5 | N/A | N/A | 2700 | 1000 | N/A | N/A | N/A | Flat collector | N/A | N/A
https://doi.org/10.1002/pen.24150 | PCL | 0 | 50 | THF:MeOH | 3:1 | N/A | N/A | N/A | N/A | N/A | N/A | N/A | N/A | 1 | N/A | 1 | 1 | N/A | 10 | N/A | 35 | 23.5 | 1.5 | N/A | N/A | 3100 | 1200 | N/A | N/A | N/A | Flat collector | N/A | N/A
https://doi.org/10.1002/pen.24150 | PCL | 0 | 50 | THF:MeOH | 3:1 | N/A | N/A | N/A | N/A | N/A | N/A | N/A | N/A | 1 | N/A | 1 | 1 | N/A | 5 | N/A | 20 | 23.5 | 1.5 | N/A | N/A | 1200 | 400 | N/A | N/A | N/A | Flat collector | N/A | N/A
https://doi.org/10.1002/pen.24150 | PCL | 0 | 50 | THF:MeOH | 3:1 | N/A | N/A | N/A | N/A | N/A | N/A | N/A | N/A | 1 | N/A | 1 | 1 | N/A | 8 | N/A | 20 | 23.5 | 1.5 | N/A | N/A | 750 | 450 | N/A | N/A | N/A | Flat collector | N/A | N/A
https://doi.org/10.1002/pen.24150 | PCL | 0 | 50 | THF:MeOH | 3:1 | N/A | N/A | N/A | N/A | N/A | N/A | N/A | N/A | 1 | N/A | 1 | 1 | N/A | 10 | N/A | 20 | 23.5 | 1.5 | N/A | N/A | 800 | 450 | N/A | N/A | N/A | Flat collector | N/A | N/A
https://doi.org/10.1002/pen.24150 | PCL | 0 | 50 | THF:MeOH | 3:1 | N/A | N/A | N/A | N/A | N/A | N/A | N/A | N/A | 1 | N/A | 1 | 1 | N/A | 12 | N/A | 20 | 23.5 | 1.5 | N/A | N/A | 950 | 300 | N/A | N/A | N/A | Flat collector | N/A | N/A
https://doi.org/10.1002/pen.24150 | PCL | 0 | 50 | THF:MeOH | 3:1 | N/A | N/A | N/A | N/A | N/A | N/A | N/A | N/A | 1 | N/A | 1 | 1 | N/A | 15 | N/A | 20 | 23.5 | 1.5 | N/A | N/A | 1200 | 450 | N/A | N/A | N/A | Flat collector | N/A | N/A
https://doi.org/10.1002/pen.24150 | PCL | 0 | 50 | THF:MeOH | 3:1 | N/A | N/A | N/A | N/A | N/A | N/A | N/A | N/A | 1 | N/A | 1 | 1 | N/A | 18 | N/A | 20 | 23.5 | 1.5 | N/A | N/A | 1750 | 900 | N/A | N/A | N/A | Flat collector | N/A | N/A
https://doi.org/10.1002/pen.24150 | PCL | 0 | 50 | THF:MeOH | 3:1 | N/A | N/A | N/A | N/A | N/A | N/A | N/A | N/A | 0.2 | N/A | 0.2 | 0.2 | N/A | 8 | N/A | 20 | 23.5 | 1.5 | N/A | N/A | 1050 | 650 | N/A | N/A | N/A | Flat collector | N/A | N/A
https://doi.org/10.1002/pen.24150 | PCL | 0 | 50 | THF:MeOH | 3:1 | N/A | N/A | N/A | N/A | N/A | N/A | N/A | N/A | 0.5 | N/A | 0.5 | 0.5 | N/A | 8 | N/A | 20 | 23.5 | 1.5 | N/A | N/A | 600 | 400 | N/A | N/A | N/A | Flat collector | N/A | N/A
https://doi.org/10.1002/pen.24150 | PCL | 0 | 50 | THF:MeOH | 3:1 | N/A | N/A | N/A | N/A | N/A | N/A | N/A | N/A | 1 | N/A | 1 | 1 | N/A | 8 | N/A | 20 | 23.5 | 1.5 | N/A | N/A | 700 | 400 | N/A | N/A | N/A | Flat collector | N/A | N/A
https://doi.org/10.1002/pen.24150 | PCL | 0 | 50 | THF:MeOH | 3:1 | N/A | N/A | N/A | N/A | N/A | N/A | N/A | N/A | 1.5 | N/A | 1.5 | 1.5 | N/A | 8 | N/A | 20 | 23.5 | 1.5 | N/A | N/A | 900 | 500 | N/A | N/A | N/A | Flat collector | N/A | N/A
https://doi.org/10.1002/pen.24150 | PCL | 0 | 50 | THF:MeOH | 3:1 | N/A | N/A | N/A | N/A | N/A | N/A | N/A | N/A | 0.5 | N/A | 0.5 | 0.5 | N/A | 8 | N/A | 20 | 23.5 | 1.5 | N/A | N/A | 1200 | 400 | N/A | N/A | N/A | Flat collector | N/A | N/A
https://doi.org/10.1002/pen.24150 | PCL | 0 | 50 | THF:MeOH | 3:1 | N/A | N/A | N/A | N/A | N/A | N/A | N/A | N/A | 0.5 | N/A | 0.5 | 0.5 | N/A | 8 | N/A | 20 | 23.5 | 1.5 | N/A | N/A | 600 | 400 | N/A | N/A | N/A | Flat collector | N/A | N/A
https://doi.org/10.1002/pen.24150 | PCL | 0 | 50 | THF:MeOH | 3:1 | N/A | N/A | N/A | N/A | N/A | N/A | N/A | N/A | 0.5 | N/A | 0.5 | 0.5 | N/A | 8 | N/A | 20 | 23.5 | 1.5 | N/A | N/A | 550 | 200 | N/A | N/A | N/A | Flat collector | N/A | N/A
https://doi.org/10.1002/pen.24150 | PCL | 0 | 50 | THF:MeOH | 3:1 | N/A | N/A | N/A | N/A | N/A | N/A | N/A | N/A | 0.5 | N/A | 0.5 | 0.5 | N/A | 8 | N/A | 20 | 23.5 | 1.5 | N/A | N/A | 550 | 300 | N/A | N/A | N/A | Flat collector | N/A | N/A
doi:10.1166/jnn.2019.16605 | PCL | 0 | N/A | Chloroform:EtOH | 9:1 | N/A | N/A | 28 | N/A | N/A | N/A | 18 | N/A | 0.7 | N/A | 22 | N/A | N/A | 20 | N/A | 4 | 23 | N/A | 61 | N/A | 400 | N/A | N/A | N/A | Beads | Flat collector | N/A | N/A
doi:10.1166/jnn.2019.16605 | PCL | 0 | N/A | Chloroform:EtOH | 9:1 | N/A | N/A | 28 | N/A | N/A | N/A | 18 | N/A | 0.7 | N/A | 22 | N/A | N/A | 25 | N/A | 4 | 23 | N/A | 61 | N/A | 300 | N/A | N/A | N/A | Beads | Flat collector | N/A | N/A
doi:10.1166/jnn.2019.16605 | PCL | 0 | N/A | Chloroform:EtOH | 9:1 | N/A | N/A | 28 | N/A | N/A | N/A | 18 | N/A | 0.7 | N/A | 22 | N/A | N/A | 30 | N/A | 4 | 23 | N/A | 61 | N/A | 300 | N/A | N/A | N/A | Beads | Flat collector | N/A | N/A
doi:10.1166/jnn.2019.16605 | PCL | 0 | N/A | Chloroform:EtOH | 9:1 | N/A | N/A | 29 | N/A | N/A | N/A | 38 | N/A | 0.7 | N/A | 22 | N/A | N/A | 20 | N/A | 6 | 23 | N/A | 61 | N/A | 430 | N/A | N/A | N/A | Beads | Flat collector | N/A | N/A
doi:10.1166/jnn.2019.16605 | PCL | 0 | N/A | Chloroform:EtOH | 9:1 | N/A | N/A | 29 | N/A | N/A | N/A | 38 | N/A | 0.7 | N/A | 22 | N/A | N/A | 25 | N/A | 6 | 23 | N/A | 61 | N/A | 490 | N/A | N/A | N/A | Beads | Flat collector | N/A | N/A
doi:10.1166/jnn.2019.16605 | PCL | 0 | N/A | Chloroform:EtOH | 9:1 | N/A | N/A | 29 | N/A | N/A | N/A | 38 | N/A | 0.7 | N/A | 22 | N/A | N/A | 30 | N/A | 6 | 23 | N/A | 61 | N/A | 530 | N/A | N/A | N/A | Beads | Flat collector | N/A | N/A
doi:10.1166/jnn.2019.16605 | PCL | 0 | N/A | Chloroform:EtOH | 9:1 | N/A | N/A | 30 | N/A | N/A | N/A | 116 | N/A | 0.7 | N/A | 22 | N/A | N/A | 20 | N/A | 9 | 23 | N/A | 61 | N/A | 400 | N/A | N/A | N/A | Beads | Flat collector | N/A | N/A
doi:10.1166/jnn.2019.16605 | PCL | 0 | N/A | Chloroform:EtOH | 9:1 | N/A | N/A | 30 | N/A | N/A | N/A | 116 | N/A | 0.7 | N/A | 22 | N/A | N/A | 25 | N/A | 9 | 23 | N/A | 61 | N/A | 380 | N/A | N/A | N/A | Beads | Flat collector | N/A | N/A
doi:10.1166/jnn.2019.16605 | PCL | 0 | N/A | Chloroform:EtOH | 9:1 | N/A | N/A | 30 | N/A | N/A | N/A | 116 | N/A | 0.7 | N/A | 22 | N/A | N/A | 30 | N/A | 9 | 23 | N/A | 61 | N/A | 550 | N/A | N/A | N/A | Beads | Flat collector | N/A | N/A
doi:10.1166/jnn.2019.16605 | PCL | 0 | N/A | Chloroform:EtOH | 9:1 | N/A | N/A | 30 | N/A | N/A | N/A | 360 | N/A | 0.7 | N/A | 22 | N/A | N/A | 20 | N/A | 12 | 23 | N/A | 61 | N/A | 620 | N/A | N/A | N/A | Fibers | Flat collector | N/A | N/A
doi:10.1166/jnn.2019.16605 | PCL | 0 | N/A | Chloroform:EtOH | 9:1 | N/A | N/A | 30 | N/A | N/A | N/A | 360 | N/A | 0.7 | N/A | 22 | N/A | N/A | 25 | N/A | 12 | 23 | N/A | 61 | N/A | 730 | N/A | N/A | N/A | Fibers | Flat collector | N/A | N/A
doi:10.1166/jnn.2019.16605 | PCL | 0 | N/A | Chloroform:EtOH | 9:1 | N/A | N/A | 30 | N/A | N/A | N/A | 360 | N/A | 0.7 | N/A | 22 | N/A | N/A | 30 | N/A | 12 | 23 | N/A | 61 | N/A | 570 | N/A | N/A | N/A | Fibers | Flat collector | N/A | N/A
doi:10.1166/jnn.2019.16605 | PCL | 0 | N/A | Chloroform:EtOH | 9:1 | N/A | N/A | 33 | N/A | N/A | N/A | 644 | N/A | 0.7 | N/A | 22 | N/A | N/A | 20 | N/A | 15 | 23 | N/A | 61 | N/A | 1000 | N/A | N/A | N/A | Fibers | Flat collector | N/A | N/A
doi:10.1166/jnn.2019.16605 | PCL | 0 | N/A | Chloroform:EtOH | 9:1 | N/A | N/A | 33 | N/A | N/A | N/A | 644 | N/A | 0.7 | N/A | 22 | N/A | N/A | 25 | N/A | 15 | 23 | N/A | 61 | N/A | 980 | N/A | N/A | N/A | Fibers | Flat collector | N/A | N/A
doi:10.1166/jnn.2019.16605 | PCL | 0 | N/A | Chloroform:EtOH | 9:1 | N/A | N/A | 33 | N/A | N/A | N/A | 644 | N/A | 0.7 | N/A | 22 | N/A | N/A | 30 | N/A | 15 | 23 | N/A | 61 | N/A | 600 | N/A | N/A | N/A | Fibers | Flat collector | N/A | N/A
doi:10.1166/jnn.2019.16605 | PCL | 0 | N/A | Chloroform:EtOH | 9:1 | N/A | N/A | 34 | N/A | N/A | N/A | 1428 | N/A | 0.7 | N/A | 22 | N/A | N/A | 20 | N/A | 18 | 23 | N/A | 61 | N/A | 600 | N/A | N/A | N/A | Ribbons and fused fibers | Flat collector | N/A | N/A
doi:10.1166/jnn.2019.16605 | PCL | 0 | N/A | Chloroform:EtOH | 9:1 | N/A | N/A | 34 | N/A | N/A | N/A | 1428 | N/A | 0.7 | N/A | 22 | N/A | N/A | 25 | N/A | 18 | 23 | N/A | 61 | N/A | 580 | N/A | N/A | N/A | Ribbons and fused fibers | Flat collector | N/A | N/A
doi:10.1166/jnn.2019.16605 | PCL | 0 | N/A | Chloroform:EtOH | 9:1 | N/A | N/A | 34 | N/A | N/A | N/A | 1428 | N/A | 0.7 | N/A | 22 | N/A | N/A | 30 | N/A | 18 | 23 | N/A | 61 | N/A | 750 | N/A | N/A | N/A | Ribbons and fused fibers | Flat collector | N/A | N/A
doi:10.1166/jnn.2019.16605 | PCL | 0 | N/A | Chloroform:EtOH | 9:1 | N/A | N/A | 36 | N/A | N/A | N/A | 1784 | N/A | 0.7 | N/A | 22 | N/A | N/A | 20 | N/A | 21 | 23 | N/A | 61 | N/A | 1420 | N/A | N/A | N/A | Ribbons and fused fibers | Flat collector | N/A | N/A
doi:10.1166/jnn.2019.16605 | PCL | 0 | N/A | Chloroform:EtOH | 9:1 | N/A | N/A | 36 | N/A | N/A | N/A | 1784 | N/A | 0.7 | N/A | 22 | N/A | N/A | 25 | N/A | 21 | 23 | N/A | 61 | N/A | 1550 | N/A | N/A | N/A | Ribbons and fused fibers | Flat collector | N/A | N/A
doi:10.1166/jnn.2019.16605 | PCL | 0 | N/A | Chloroform:EtOH | 9:1 | N/A | N/A | 36 | N/A | N/A | N/A | 1784 | N/A | 0.7 | N/A | 22 | N/A | N/A | 30 | N/A | 21 | 23 | N/A | 61 | N/A | 1600 | N/A | N/A | N/A | Ribbons and fused fibers | Flat collector | N/A | N/A
doi:10.1166/jnn.2019.16605 | PCL | 0 | N/A | Chloroform:EtOH | 9:1 | N/A | N/A | 38 | N/A | N/A | N/A | 6035 | N/A | 0.7 | N/A | 22 | N/A | N/A | 20 | N/A | 24 | 23 | N/A | 61 | N/A | 1710 | N/A | N/A | N/A | Ribbons and fused fibers | Flat collector | N/A | N/A
doi:10.1166/jnn.2019.16605 | PCL | 0 | N/A | Chloroform:EtOH | 9:1 | N/A | N/A | 38 | N/A | N/A | N/A | 6035 | N/A | 0.7 | N/A | 22 | N/A | N/A | 25 | N/A | 24 | 23 | N/A | 61 | N/A | 1730 | N/A | N/A | N/A | Ribbons and fused fibers | Flat collector | N/A | N/A
doi:10.1166/jnn.2019.16605 | PCL | 0 | N/A | Chloroform:EtOH | 9:1 | N/A | N/A | 38 | N/A | N/A | N/A | 6035 | N/A | 0.7 | N/A | 22 | N/A | N/A | 30 | N/A | 24 | 23 | N/A | 61 | N/A | 1850 | N/A | N/A | N/A | Ribbons and fused fibers | Flat collector | N/A | N/A
doi:10.1166/jnn.2019.16605 | PCL | 0 | N/A | Chloroform:DMF | 9:1 | N/A | N/A | 32 | N/A | N/A | N/A | 34 | N/A | 0.7 | N/A | 22 | N/A | N/A | 20 | N/A | 4 | 23 | N/A | 61 | N/A | 350 | N/A | N/A | N/A | Beads | Flat collector | N/A | N/A
doi:10.1166/jnn.2019.16605 | PCL | 0 | N/A | Chloroform:DMF | 9:1 | N/A | N/A | 32 | N/A | N/A | N/A | 34 | N/A | 0.7 | N/A | 22 | N/A | N/A | 25 | N/A | 4 | 23 | N/A | 61 | N/A | 260 | N/A | N/A | N/A | Beads | Flat collector | N/A | N/A
doi:10.1166/jnn.2019.16605 | PCL | 0 | N/A | Chloroform:DMF | 9:1 | N/A | N/A | 32 | N/A | N/A | N/A | 34 | N/A | 0.7 | N/A | 22 | N/A | N/A | 30 | N/A | 4 | 23 | N/A | 61 | N/A | 180 | N/A | N/A | N/A | Beads | Flat collector | N/A | N/A
doi:10.1166/jnn.2019.16605 | PCL | 0 | N/A | Chloroform:DMF | 9:1 | N/A | N/A | 33 | N/A | N/A | N/A | 36 | N/A | 0.7 | N/A | 22 | N/A | N/A | 20 | N/A | 6 | 23 | N/A | 61 | N/A | 480 | N/A | N/A | N/A | Beads | Flat collector | N/A | N/A
doi:10.1166/jnn.2019.16605 | PCL | 0 | N/A | Chloroform:DMF | 9:1 | N/A | N/A | 33 | N/A | N/A | N/A | 36 | N/A | 0.7 | N/A | 22 | N/A | N/A | 25 | N/A | 6 | 23 | N/A | 61 | N/A | 350 | N/A | N/A | N/A | Beads | Flat collector | N/A | N/A
doi:10.1166/jnn.2019.16605 | PCL | 0 | N/A | Chloroform:DMF | 9:1 | N/A | N/A | 33 | N/A | N/A | N/A | 36 | N/A | 0.7 | N/A | 22 | N/A | N/A | 30 | N/A | 6 | 23 | N/A | 61 | N/A | 300 | N/A | N/A | N/A | Beads | Flat collector | N/A | N/A
doi:10.1166/jnn.2019.16605 | PCL | 0 | N/A | Chloroform:DMF | 9:1 | N/A | N/A | 33 | N/A | N/A | N/A | 105 | N/A | 0.7 | N/A | 22 | N/A | N/A | 20 | N/A | 9 | 23 | N/A | 61 | N/A | 460 | N/A | N/A | N/A | Beads | Flat collector | N/A | N/A
doi:10.1166/jnn.2019.16605 | PCL | 0 | N/A | Chloroform:DMF | 9:1 | N/A | N/A | 33 | N/A | N/A | N/A | 105 | N/A | 0.7 | N/A | 22 | N/A | N/A | 25 | N/A | 9 | 23 | N/A | 61 | N/A | 300 | N/A | N/A | N/A | Beads | Flat collector | N/A | N/A
doi:10.1166/jnn.2019.16605 | PCL | 0 | N/A | Chloroform:DMF | 9:1 | N/A | N/A | 33 | N/A | N/A | N/A | 105 | N/A | 0.7 | N/A | 22 | N/A | N/A | 30 | N/A | 9 | 23 | N/A | 61 | N/A | 350 | N/A | N/A | N/A | Beads | Flat collector | N/A | N/A
doi:10.1166/jnn.2019.16605 | PCL | 0 | N/A | Chloroform:DMF | 9:1 | N/A | N/A | 35 | N/A | N/A | N/A | 278 | N/A | 0.7 | N/A | 22 | N/A | N/A | 20 | N/A | 12 | 23 | N/A | 61 | N/A | 620 | N/A | N/A | N/A | Fibers | Flat collector | N/A | N/A
doi:10.1166/jnn.2019.16605 | PCL | 0 | N/A | Chloroform:DMF | 9:1 | N/A | N/A | 35 | N/A | N/A | N/A | 278 | N/A | 0.7 | N/A | 22 | N/A | N/A | 25 | N/A | 12 | 23 | N/A | 61 | N/A | 690 | N/A | N/A | N/A | Fibers | Flat collector | N/A | N/A
doi:10.1166/jnn.2019.16605 | PCL | 0 | N/A | Chloroform:DMF | 9:1 | N/A | N/A | 35 | N/A | N/A | N/A | 278 | N/A | 0.7 | N/A | 22 | N/A | N/A | 30 | N/A | 12 | 23 | N/A | 61 | N/A | 750 | N/A | N/A | N/A | Fibers | Flat collector | N/A | N/A
doi:10.1166/jnn.2019.16605 | PCL | 0 | N/A | Chloroform:DMF | 9:1 | N/A | N/A | 36 | N/A | N/A | N/A | 295 | N/A | 0.7 | N/A | 22 | N/A | N/A | 20 | N/A | 15 | 23 | N/A | 61 | N/A | 680 | N/A | N/A | N/A | Fibers | Flat collector | N/A | N/A
doi:10.1166/jnn.2019.16605 | PCL | 0 | N/A | Chloroform:DMF | 9:1 | N/A | N/A | 36 | N/A | N/A | N/A | 295 | N/A | 0.7 | N/A | 22 | N/A | N/A | 25 | N/A | 15 | 23 | N/A | 61 | N/A | 880 | N/A | N/A | N/A | Fibers | Flat collector | N/A | N/A
doi:10.1166/jnn.2019.16605 | PCL | 0 | N/A | Chloroform:DMF | 9:1 | N/A | N/A | 36 | N/A | N/A | N/A | 295 | N/A | 0.7 | N/A | 22 | N/A | N/A | 30 | N/A | 15 | 23 | N/A | 61 | N/A | 900 | N/A | N/A | N/A | Fibers | Flat collector | N/A | N/A
doi:10.1166/jnn.2019.16605 | PCL | 0 | N/A | Chloroform:DMF | 9:1 | N/A | N/A | 38 | N/A | N/A | N/A | 929 | N/A | 0.7 | N/A | 22 | N/A | N/A | 20 | N/A | 18 | 23 | N/A | 61 | N/A | 990 | N/A | N/A | N/A | Fibers | Flat collector | N/A | N/A
doi:10.1166/jnn.2019.16605 | PCL | 0 | N/A | Chloroform:DMF | 9:1 | N/A | N/A | 38 | N/A | N/A | N/A | 929 | N/A | 0.7 | N/A | 22 | N/A | N/A | 25 | N/A | 18 | 23 | N/A | 61 | N/A | 890 | N/A | N/A | N/A | Fibers | Flat collector | N/A | N/A
doi:10.1166/jnn.2019.16605 | PCL | 0 | N/A | Chloroform:DMF | 9:1 | N/A | N/A | 38 | N/A | N/A | N/A | 929 | N/A | 0.7 | N/A | 22 | N/A | N/A | 30 | N/A | 18 | 23 | N/A | 61 | N/A | 1580 | N/A | N/A | N/A | Fibers | Flat collector | N/A | N/A
doi:10.1166/jnn.2019.16605 | PCL | 0 | N/A | Chloroform:DMF | 9:1 | N/A | N/A | 39 | N/A | N/A | N/A | 2600 | N/A | 0.7 | N/A | 22 | N/A | N/A | 20 | N/A | 21 | 23 | N/A | 61 | N/A | 1010 | N/A | N/A | N/A | Fibers | Flat collector | N/A | N/A
doi:10.1166/jnn.2019.16605 | PCL | 0 | N/A | Chloroform:DMF | 9:1 | N/A | N/A | 39 | N/A | N/A | N/A | 2600 | N/A | 0.7 | N/A | 22 | N/A | N/A | 25 | N/A | 21 | 23 | N/A | 61 | N/A | 910 | N/A | N/A | N/A | Fibers | Flat collector | N/A | N/A
doi:10.1166/jnn.2019.16605 | PCL | 0 | N/A | Chloroform:DMF | 9:1 | N/A | N/A | 39 | N/A | N/A | N/A | 2600 | N/A | 0.7 | N/A | 22 | N/A | N/A | 30 | N/A | 21 | 23 | N/A | 61 | N/A | 1090 | N/A | N/A | N/A | Fibers | Flat collector | N/A | N/A
doi:10.1166/jnn.2019.16605 | PCL | 0 | N/A | Chloroform:DMF | 9:1 | N/A | N/A | 39 | N/A | N/A | N/A | 3085 | N/A | 0.7 | N/A | 22 | N/A | N/A | 20 | N/A | 22 | 23 | N/A | 61 | N/A | 2900 | N/A | N/A | N/A | Fibers | Flat collector | N/A | N/A
doi:10.1166/jnn.2019.16605 | PCL | 0 | N/A | Chloroform:DMF | 9:1 | N/A | N/A | 39 | N/A | N/A | N/A | 3085 | N/A | 0.7 | N/A | 22 | N/A | N/A | 25 | N/A | 22 | 23 | N/A | 61 | N/A | 4010 | N/A | N/A | N/A | Fibers | Flat collector | N/A | N/A
doi:10.1166/jnn.2019.16605 | PCL | 0 | N/A | Chloroform:DMF | 9:1 | N/A | N/A | 39 | N/A | N/A | N/A | 3085 | N/A | 0.7 | N/A | 22 | N/A | N/A | 30 | N/A | 22 | 23 | N/A | 61 | N/A | 4100 | N/A | N/A | N/A | Fibers | Flat collector | N/A | N/A
https://doi.org/10.3390/bioengineering5010008 | PCL | 0 | 80 | Formic acid:acetic acid | 1:3 | N/A | N/A | N/A | N/A | N/A | N/A | N/A | N/A | 2 | N/A | N/A | 12.5 | N/A | 25 | N/A | 100 mg/mL PCL | N/A | N/A | N/A | N/A | 820 | 520 | N/A | N/A | Nanofibers | Rolling drum | 100 | N/A
https://doi.org/10.1021/la702449k | PCL | 0 | 80 | 11wt% PCL in DMF/MC (60/40) with 0.25 wt% Rhodamine 610 dye (relative to polymer) | N/A | N/A | N/A | N/A | N/A | N/A | N/A | N/A | N/A | 1 | N/A | N/A | 14 | N/A | 12.5 | N/A | N/A | 23.5 | 1.5 | 21 | 2 | 500 | N/A | N/A | Random | N/A | Flat collector | N/A | N/A
https://doi.org/10.1021/la702449k | PCL | 0 | 80 | 13wt% PCL in DMF/MC (60/40) with 0.23 wt% Rhodamine 610 dye (relative to polymer) | N/A | N/A | N/A | N/A | N/A | N/A | N/A | N/A | N/A | 1 | N/A | N/A | 14 | N/A | 13.5 | N/A | N/A | 23.5 | 1.5 | 21 | 2 | 650 | N/A | N/A | Random | N/A | Flat collector | N/A | N/A
https://doi.org/10.1021/la702449k | PCL | 0 | 80 | 15wt% PCL in DMF/MC (60/40) with 0.23 wt% Rhodamine 610 dye (relative to polymer) | N/A | N/A | N/A | N/A | N/A | N/A | N/A | N/A | N/A | 1 | N/A | N/A | 12 | N/A | 13.5 | N/A | N/A | 23.5 | 1.5 | 21 | 2 | 700 | N/A | N/A | Random | N/A | Flat collector | N/A | N/A
DOI10.1007/s00521-017-2996-6 | PCL | 0 | N/A | DMF | N/A | N/A | N/A | N/A | N/A | N/A | N/A | N/A | N/A | 0.5 | N/A | 21 | 10 | N/A | 18 | N/A | 10 w/v% | N/A | N/A | N/A | N/A | 324 | N/A | N/A | N/A | N/A | Rotating | 100 | N/A
DOI10.1007/s00521-017-2996-6 | PCL | 0 | N/A | DMF | N/A | N/A | N/A | N/A | N/A | N/A | N/A | N/A | N/A | 0.5 | N/A | 21 | 12 | N/A | 18 | N/A | 12 w/v% | N/A | N/A | N/A | N/A | 402 | N/A | N/A | N/A | N/A | Rotating | 100 | N/A
DOI10.1007/s00521-017-2996-6 | PCL | 0 | N/A | DMF | N/A | N/A | N/A | N/A | N/A | N/A | N/A | N/A | N/A | 0.5 | N/A | 21 | 8 | N/A | 18 | N/A | 12w/v% | N/A | N/A | N/A | N/A | 485 | N/A | N/A | N/A | N/A | Rotating | 100 | N/A
DOI10.1007/s00521-017-2996-6 | PCL | 0 | N/A | DMF | N/A | N/A | N/A | N/A | N/A | N/A | N/A | N/A | N/A | 0.5 | N/A | 21 | 10 | N/A | 15 | N/A | 8w/v% | N/A | N/A | N/A | N/A | 127 | N/A | N/A | N/A | N/A | Rotating | 100 | N/A
DOI10.1007/s00521-017-2996-6 | PCL | 0 | N/A | DMF | N/A | N/A | N/A | N/A | N/A | N/A | N/A | N/A | N/A | 0.5 | N/A | 21 | 10 | N/A | 21 | N/A | 12w/v% | N/A | N/A | N/A | N/A | 397 | N/A | N/A | N/A | N/A | Rotating | 100 | N/A
DOI10.1007/s00521-017-2996-6 | PCL | 0 | N/A | DMF | N/A | N/A | N/A | N/A | N/A | N/A | N/A | N/A | N/A | 0.5 | N/A | 21 | 10 | N/A | 21 | N/A | 8w/v% | N/A | N/A | N/A | N/A | 197 | N/A | N/A | N/A | N/A | Rotating | 100 | N/A
DOI10.1007/s00521-017-2996-6 | PCL | 0 | N/A | DMF | N/A | N/A | N/A | N/A | N/A | N/A | N/A | N/A | N/A | 0.5 | N/A | 21 | 8 | N/A | 18 | N/A | 8w/v% | N/A | N/A | N/A | N/A | 191 | N/A | N/A | N/A | N/A | Rotating | 100 | N/A
DOI10.1007/s00521-017-2996-6 | PCL | 0 | N/A | DMF | N/A | N/A | N/A | N/A | N/A | N/A | N/A | N/A | N/A | 0.5 | N/A | 21 | 12 | N/A | 21 | N/A | 10w/v% | N/A | N/A | N/A | N/A | 372 | N/A | N/A | N/A | N/A | Rotating | 100 | N/A
DOI10.1007/s00521-017-2996-6 | PCL | 0 | N/A | DMF | N/A | N/A | N/A | N/A | N/A | N/A | N/A | N/A | N/A | 0.5 | N/A | 21 | 10 | N/A | 18 | N/A | 10w/v% | N/A | N/A | N/A | N/A | 314 | N/A | N/A | N/A | N/A | Rotating | 100 | N/A
DOI10.1007/s00521-017-2996-6 | PCL | 0 | N/A | DMF | N/A | N/A | N/A | N/A | N/A | N/A | N/A | N/A | N/A | 0.5 | N/A | 21 | 12 | N/A | 18 | N/A | 8w/v% | N/A | N/A | N/A | N/A | 320 | N/A | N/A | N/A | N/A | Rotating | 100 | N/A
DOI10.1007/s00521-017-2996-6 | PCL | 0 | N/A | DMF | N/A | N/A | N/A | N/A | N/A | N/A | N/A | N/A | N/A | 0.5 | N/A | 21 | 10 | N/A | 18 | N/A | 10w/v% | N/A | N/A | N/A | N/A | 317 | N/A | N/A | N/A | N/A | Rotating | 100 | N/A
DOI10.1007/s00521-017-2996-6 | PCL | 0 | N/A | DMF | N/A | N/A | N/A | N/A | N/A | N/A | N/A | N/A | N/A | 0.5 | N/A | 21 | 8 | N/A | 15 | N/A | 10w/v% | N/A | N/A | N/A | N/A | 287 | N/A | N/A | N/A | N/A | Rotating | 100 | N/A
DOI10.1007/s00521-017-2996-6 | PCL | 0 | N/A | DMF | N/A | N/A | N/A | N/A | N/A | N/A | N/A | N/A | N/A | 0.5 | N/A | 21 | 10 | N/A | 18 | N/A | 10w/v% | N/A | N/A | N/A | N/A | 324 | N/A | N/A | N/A | N/A | Rotating | 100 | N/A
DOI10.1007/s00521-017-2996-6 | PCL | 0 | N/A | DMF | N/A | N/A | N/A | N/A | N/A | N/A | N/A | N/A | N/A | 0.5 | N/A | 21 | 12 | N/A | 15 | N/A | 10w/v% | N/A | N/A | N/A | N/A | 298 | N/A | N/A | N/A | N/A | Rotating | 100 | N/A
DOI10.1007/s00521-017-2996-6 | PCL | 0 | N/A | DMF | N/A | N/A | N/A | N/A | N/A | N/A | N/A | N/A | N/A | 0.5 | N/A | 21 | 10 | N/A | 15 | N/A | 12w/v% | N/A | N/A | N/A | N/A | 359 | N/A | N/A | N/A | N/A | Rotating | 100 | N/A
DOI10.1007/s00521-017-2996-6 | PCL | 0 | N/A | DMF | N/A | N/A | N/A | N/A | N/A | N/A | N/A | N/A | N/A | 0.5 | N/A | 21 | 10 | N/A | 18 | N/A | 10w/v% | N/A | N/A | N/A | N/A | 313 | N/A | N/A | N/A | N/A | Rotating | 100 | N/A
DOI10.1007/s00521-017-2996-6 | PCL | 0 | N/A | DMF | N/A | N/A | N/A | N/A | N/A | N/A | N/A | N/A | N/A | 0.5 | N/A | 21 | 8 | N/A | 21 | N/A | 10w/v% | N/A | N/A | N/A | N/A | 348 | N/A | N/A | N/A | N/A | Rotating | 100 | N/A
DOI 10.1007/s13205-016-0531-6 | PCL | 0 | 80 | Formic acid | N/A | N/A | N/A | N/A | N/A | N/A | N/A | N/A | N/A | 1 | N/A | 23 | 10 | N/A | 17 | N/A | 14 | N/A | N/A | N/A | N/A | 88 | 28 | N/A | N/A | Fibers | Flat collector | N/A | N/A
DOI 10.1007/s13205-016-0531-6 | PCL/Ag | 1 | 80 | Formic acid | N/A | N/A | N/A | N/A | N/A | N/A | N/A | N/A | N/A | 1 | N/A | 23 | 10 | N/A | 17 | N/A | 14 | N/A | N/A | N/A | N/A | 156 | 41 | N/A | N/A | Fibers | Flat collector | N/A | N/A
https://doi.org/10.1002/app.52131 | PCL (propolis 0 wt%) | 1 | 80 | Chloroform/ethanol | 7:3 (vol/vol) | N/A | N/A | N/A | N/A | N/A | N/A | N/A | N/A | 0.3 | N/A | 20 | 13.5 | N/A | 18 | N/A | 8wt% PCL | 21 | 2 | 55 | 5 | 638 | 272 | N/A | N/A | N/A | Flat collector | N/A | N/A
https://doi.org/10.1002/app.52131 | PCL (propolis 0 wt%) | 1 | 80 | Chloroform/ethanol | 7:3 (vol/vol) | N/A | N/A | N/A | N/A | N/A | N/A | N/A | N/A | 0.3 | N/A | 20 | 10 | N/A | 15 | N/A | 8wt% PCL | 21 | 2 | 55 | 5 | 722 | 477 | N/A | N/A | N/A | Flat collector | N/A | N/A
https://doi.org/10.1002/app.52131 | PCL (propolis 0 wt%) | 1 | 80 | Chloroform/ethanol | 7:3 (vol/vol) | N/A | N/A | N/A | N/A | N/A | N/A | N/A | N/A | 0.5 | N/A | 20 | 13.5 | N/A | 15 | N/A | 8wt% PCL | 21 | 2 | 55 | 5 | 617 | 414 | N/A | N/A | N/A | Flat collector | N/A | N/A
https://doi.org/10.1002/app.52131 | PCL (propolis 0 wt%) | 1 | 80 | Chloroform/ethanol | 7:3 (vol/vol) | N/A | N/A | N/A | N/A | N/A | N/A | N/A | N/A | 0.3 | N/A | 20 | 17 | N/A | 15 | N/A | 8wt% PCL | 21 | 2 | 55 | 5 | 782 | 442 | N/A | N/A | N/A | Flat collector | N/A | N/A
https://doi.org/10.1002/app.52131 | PCL (propolis 0 wt%) | 1 | 80 | Chloroform/ethanol | 7:3 (vol/vol) | N/A | N/A | N/A | N/A | N/A | N/A | N/A | N/A | 0.3 | N/A | 20 | 13.5 | N/A | 12 | N/A | 8wt% PCL | 21 | 2 | 55 | 5 | 602 | 365 | N/A | N/A | N/A | Flat collector | N/A | N/A
https://doi.org/10.1002/app.52131 | PCL (propolis 0 wt%) | 1 | 80 | Chloroform/ethanol | 7:3 (vol/vol) | N/A | N/A | N/A | N/A | N/A | N/A | N/A | N/A | 0.1 | N/A | 20 | 13.5 | N/A | 15 | N/A | 8wt% PCL | 21 | 2 | 55 | 5 | 616 | 326 | N/A | N/A | N/A | Flat collector | N/A | N/A
https://doi.org/10.1002/app.52131 | PCL (propolis 7 wt%) | 1 | 80 | Chloroform/ethanol | 7:3 (vol/vol) | N/A | N/A | N/A | N/A | N/A | N/A | N/A | N/A | 0.3 | N/A | 20 | 13.5 | N/A | 18 | N/A | 8wt% PCL | 21 | 2 | 55 | 5 | 551 | 156 | N/A | N/A | N/A | Flat collector | N/A | N/A
DOI 10.1007/s10856-013-4893-6 | PCL / PVP (0/100) | 1 | 80 for PCL; 360 for PVP | Chloroform/DMF | 4:1 (vol%) | N/A | N/A | N/A | N/A | N/A | N/A | N/A | N/A | 0.75 | N/A | 18 | 10 | N/A | 20 | N/A | 15% (w/v) | 22.25 | 0 | N/A | N/A | 950 | N/A | N/A | N/A | Nanofibers | Flat collector | N/A | N/A
DOI 10.1007/s10856-013-4893-6 | PCL / PVP (100/0) | 1 | 80 for PCL; 360 for PVP | Chloroform/DMF | 4:1 (vol%) | N/A | N/A | N/A | N/A | N/A | N/A | N/A | N/A | 0.75 | N/A | 18 | 10 | N/A | 10 | N/A | 20% (w/v) | 22.25 | 0 | N/A | N/A | 1200 | N/A | N/A | N/A | Micro-fibers | Flat collector | N/A | N/A
DOI 10.1007/s10856-013-4893-6 | PCL / PVP (40/60) | 1 | 80 for PCL; 360 for PVP | Chloroform/DMF | 4:1 (vol%) | N/A | N/A | N/A | N/A | N/A | N/A | N/A | N/A | 0.75 | N/A | 18 | 10 | N/A | 10 | N/A | 15% (w/v) | 22.25 | 0 | N/A | N/A | 1270 | N/A | N/A | N/A | Micro-fibers | Flat collector | N/A | N/A
DOI 10.1007/s10856-013-4893-6 | PCL / PVP (50/50) | 1 | 80 for PCL; 360 for PVP | Chloroform/DMF | 4:1 (vol%) | N/A | N/A | N/A | N/A | N/A | N/A | N/A | N/A | 0.75 | N/A | 18 | 10 | N/A | 10 | N/A | 15% (w/v) | 22.25 | 0 | N/A | N/A | 1560 | N/A | N/A | N/A | Micro-fibers | Flat collector | N/A | N/A
DOI 10.1007/s10856-013-4893-6 | PCL / PVP (60/40) | 1 | 80 for PCL; 360 for PVP | Chloroform/DMF | 4:1 (vol%) | N/A | N/A | N/A | N/A | N/A | N/A | N/A | N/A | 0.75 | N/A | 18 | 10 | N/A | 10 | N/A | 15% (w/v) | 22.25 | 0 | N/A | N/A | 1880 | N/A | N/A | N/A | Micro-fibers | Flat collector | N/A | N/A
DOI 10.1007/s10856-013-4893-6 | PCL / PVP (80/20) | 1 | 80 for PCL; 360 for PVP | Chloroform/DMF | 4:1 (vol%) | N/A | N/A | N/A | N/A | N/A | N/A | N/A | N/A | 0.75 | N/A | 18 | 10 | N/A | 10 | N/A | 15% (w/v) | 22.25 | 0 | N/A | N/A | 1440 | N/A | N/A | N/A | Micro-fibers | Flat collector | N/A | N/A
DOI 10.1007/s10856-013-4893-6 | PCL / PVP (90/10) | 1 | 80 for PCL; 360 for PVP | Chloroform/DMF | 4:1 (vol%) | N/A | N/A | N/A | N/A | N/A | N/A | N/A | N/A | 0.75 | N/A | 18 | 10 | N/A | 10 | N/A | 20% (w/v) | 22.25 | 0 | N/A | N/A | 1480 | N/A | N/A | N/A | Micro-fibers | Flat collector | N/A | N/A
https://doi.org/10.2147/IJN.S55720 | PCL /Chitosan | 1 | 80 | HFIP | N/A | N/A | N/A | N/A | N/A | N/A | N/A | N/A | N/A | 0.4 | N/A | 21 | 10.5 | N/A | 15 | N/A | PCL: 10, chitosan: 0.5 | N/A | N/A | N/A | N/A | 432 | 207 | N/A | N/A | Fibers | Flat collector | N/A | N/A
https://doi.org/10.1002/app.52131 | PCL(propolis 3,5 wt%) | 1 | 80 | Chloroform/ethanol | 7:3 (vol/vol) | N/A | N/A | N/A | N/A | N/A | N/A | N/A | N/A | 0.5 | N/A | 20 | 13.5 | N/A | 12 | N/A | 8wt% PCL | 21 | 2 | 55 | 5 | 763 | 429 | N/A | N/A | N/A | Flat collector | N/A | N/A
https://doi.org/10.1002/app.52131 | PCL(propolis 3,5 wt%) | 1 | 80 | Chloroform/ethanol | 7:3 (vol/vol) | N/A | N/A | N/A | N/A | N/A | N/A | N/A | N/A | 0.3 | N/A | 20 | 10 | N/A | 18 | N/A | 8wt% PCL | 21 | 2 | 55 | 5 | 1054 | 406 | N/A | N/A | N/A | Flat collector | N/A | N/A
https://doi.org/10.1002/app.52131 | PCL(propolis 3,5 wt%) | 1 | 80 | Chloroform/ethanol | 7:3 (vol/vol) | N/A | N/A | N/A | N/A | N/A | N/A | N/A | N/A | 0.1 | N/A | 20 | 13.5 | N/A | 12 | N/A | 8wt% PCL | 21 | 2 | 55 | 5 | 787 | 310 | N/A | N/A | N/A | Flat collector | N/A | N/A
https://doi.org/10.1002/app.52131 | PCL(propolis 3,5 wt%) | 1 | 80 | Chloroform/ethanol | 7:3 (vol/vol) | N/A | N/A | N/A | N/A | N/A | N/A | N/A | N/A | 0.3 | N/A | 20 | 13.5 | N/A | 15 | N/A | 8wt% PCL | 21 | 2 | 55 | 5 | 574 | 310 | N/A | N/A | N/A | Flat collector | N/A | N/A
https://doi.org/10.1002/app.52131 | PCL(propolis 3,5 wt%) | 1 | 80 | Chloroform/ethanol | 7:3 (vol/vol) | N/A | N/A | N/A | N/A | N/A | N/A | N/A | N/A | 0.1 | N/A | 20 | 13.5 | N/A | 18 | N/A | 8wt% PCL | 21 | 2 | 55 | 5 | 640 | 312 | N/A | N/A | N/A | Flat collector | N/A | N/A
https://doi.org/10.1002/app.52131 | PCL(propolis 3,5 wt%) | 1 | 80 | Chloroform/ethanol | 7:3 (vol/vol) | N/A | N/A | N/A | N/A | N/A | N/A | N/A | N/A | 0.5 | N/A | 20 | 10 | N/A | 15 | N/A | 8wt% PCL | 21 | 2 | 55 | 5 | 809 | 526 | N/A | N/A | N/A | Flat collector | N/A | N/A
https://doi.org/10.1002/app.52131 | PCL(propolis 3,5 wt%) | 1 | 80 | Chloroform/ethanol | 7:3 (vol/vol) | N/A | N/A | N/A | N/A | N/A | N/A | N/A | N/A | 0.3 | N/A | 20 | 10 | N/A | 12 | N/A | 8wt% PCL | 21 | 2 | 55 | 5 | 699 | 348 | N/A | N/A | N/A | Flat collector | N/A | N/A
https://doi.org/10.1002/app.52131 | PCL(propolis 3,5 wt%) | 1 | 80 | Chloroform/ethanol | 7:3 (vol/vol) | N/A | N/A | N/A | N/A | N/A | N/A | N/A | N/A | 0.3 | N/A | 20 | 13.5 | N/A | 15 | N/A | 8wt% PCL | 21 | 2 | 55 | 5 | 576 | 260 | N/A | N/A | N/A | Flat collector | N/A | N/A
https://doi.org/10.1002/app.52131 | PCL(propolis 3,5 wt%) | 1 | 80 | Chloroform/ethanol | 7:3 (vol/vol) | N/A | N/A | N/A | N/A | N/A | N/A | N/A | N/A | 0.1 | N/A | 20 | 10 | N/A | 15 | N/A | 8wt% PCL | 21 | 2 | 55 | 5 | 614 | 230 | N/A | N/A | N/A | Flat collector | N/A | N/A
https://doi.org/10.1002/app.52131 | PCL(propolis 3,5 wt%) | 1 | 80 | Chloroform/ethanol | 7:3 (vol/vol) | N/A | N/A | N/A | N/A | N/A | N/A | N/A | N/A | 0.3 | N/A | 20 | 17 | N/A | 12 | N/A | 8wt% PCL | 21 | 2 | 55 | 5 | 773 | 332 | N/A | N/A | N/A | Flat collector | N/A | N/A
https://doi.org/10.1002/app.52131 | PCL(propolis 3,5 wt%) | 1 | 80 | Chloroform/ethanol | 7:3 (vol/vol) | N/A | N/A | N/A | N/A | N/A | N/A | N/A | N/A | 0.3 | N/A | 20 | 13.5 | N/A | 15 | N/A | 8wt% PCL | 21 | 2 | 55 | 5 | 508 | 253 | N/A | N/A | N/A | Flat collector | N/A | N/A
https://doi.org/10.1002/app.52131 | PCL(propolis 3,5 wt%) | 1 | 80 | Chloroform/ethanol | 7:3 (vol/vol) | N/A | N/A | N/A | N/A | N/A | N/A | N/A | N/A | 0.3 | N/A | 20 | 13.5 | N/A | 15 | N/A | 8wt% PCL | 21 | 2 | 55 | 5 | 590 | 337 | N/A | N/A | N/A | Flat collector | N/A | N/A
https://doi.org/10.1002/app.52131 | PCL(propolis 3,5 wt%) | 1 | 80 | Chloroform/ethanol | 7:3 (vol/vol) | N/A | N/A | N/A | N/A | N/A | N/A | N/A | N/A | 0.3 | N/A | 20 | 17 | N/A | 18 | N/A | 8wt% PCL | 21 | 2 | 55 | 5 | 592 | 249 | N/A | N/A | N/A | Flat collector | N/A | N/A
https://doi.org/10.1002/app.52131 | PCL(propolis 3,5 wt%) | 1 | 80 | Chloroform/ethanol | 7:3 (vol/vol) | N/A | N/A | N/A | N/A | N/A | N/A | N/A | N/A | 0.5 | N/A | 20 | 17 | N/A | 15 | N/A | 8wt% PCL | 21 | 2 | 55 | 5 | 794 | 453 | N/A | N/A | N/A | Flat collector | N/A | N/A
https://doi.org/10.1002/app.52131 | PCL(propolis 3,5 wt%) | 1 | 80 | Chloroform/ethanol | 7:3 (vol/vol) | N/A | N/A | N/A | N/A | N/A | N/A | N/A | N/A | 0.5 | N/A | 20 | 13.5 | N/A | 18 | N/A | 8wt% PCL | 21 | 2 | 55 | 5 | 739 | 462 | N/A | N/A | N/A | Flat collector | N/A | N/A
https://doi.org/10.1002/app.52131 | PCL(propolis 3,5 wt%) | 1 | 80 | Chloroform/ethanol | 7:3 (vol/vol) | N/A | N/A | N/A | N/A | N/A | N/A | N/A | N/A | 0.1 | N/A | 20 | 17 | N/A | 15 | N/A | 8wt% PCL | 21 | 2 | 55 | 5 | 621 | 230 | N/A | N/A | N/A | Flat collector | N/A | N/A
https://doi.org/10.1002/app.52131 | PCL(propolis 7 wt%) | 1 | 80 | Chloroform/ethanol | 7:3 (vol/vol) | N/A | N/A | N/A | N/A | N/A | N/A | N/A | N/A | 0.3 | N/A | 20 | 17 | N/A | 15 | N/A | 8wt% PCL | 21 | 2 | 55 | 5 | 632 | 205 | N/A | N/A | N/A | Flat collector | N/A | N/A
https://doi.org/10.1002/app.52131 | PCL(propolis 7 wt%) | 1 | 80 | Chloroform/ethanol | 7:3 (vol/vol) | N/A | N/A | N/A | N/A | N/A | N/A | N/A | N/A | 0.3 | N/A | 20 | 10 | N/A | 15 | N/A | 8wt% PCL | 21 | 2 | 55 | 5 | 611 | 154 | N/A | N/A | N/A | Flat collector | N/A | N/A
https://doi.org/10.1002/app.52131 | PCL(propolis 7 wt%) | 1 | 80 | Chloroform/ethanol | 7:3 (vol/vol) | N/A | N/A | N/A | N/A | N/A | N/A | N/A | N/A | 0.5 | N/A | 20 | 13.5 | N/A | 15 | N/A | 8wt% PCL | 21 | 2 | 55 | 5 | 644 | 191 | N/A | N/A | N/A | Flat collector | N/A | N/A
https://doi.org/10.1002/app.52131 | PCL(propolis 7 wt%) | 1 | 80 | Chloroform/ethanol | 7:3 (vol/vol) | N/A | N/A | N/A | N/A | N/A | N/A | N/A | N/A | 0.3 | N/A | 20 | 13.5 | N/A | 12 | N/A | 8wt% PCL | 21 | 2 | 55 | 5 | 582 | 179 | N/A | N/A | N/A | Flat collector | N/A | N/A
https://doi.org/10.1002/app.52131 | PCL(propolis 7 wt%) | 1 | 80 | Chloroform/ethanol | 7:3 (vol/vol) | N/A | N/A | N/A | N/A | N/A | N/A | N/A | N/A | 0.3 | N/A | 20 | 13.5 | N/A | 15 | N/A | 8wt% PCL | 21 | 2 | 55 | 5 | 568 | 276 | N/A | N/A | N/A | Flat collector | N/A | N/A
https://doi.org/10.1002/app.52131 | PCL(propolis 7 wt%) | 1 | 80 | Chloroform/ethanol | 7:3 (vol/vol) | N/A | N/A | N/A | N/A | N/A | N/A | N/A | N/A | 0.1 | N/A | 20 | 13.5 | N/A | 15 | N/A | 8wt% PCL | 21 | 2 | 55 | 5 | 532 | 147 | N/A | N/A | N/A | Flat collector | N/A | N/A
https://doi.org/10.1049/nbt2.12092 | PCL/SF (70/30) | 1 | N/A | Formic acid | N/A | N/A | N/A | N/A | N/A | N/A | N/A | N/A | N/A | N/A | N/A | N/A | 15 | N/A | 15 | N/A | N/A | N/A | N/A | N/A | N/A | 105 | 1 | N/A | N/A | Nanofibers only | Rolling drum | 0 | N/A
https://doi.org/10.1049/nbt2.12092 | PCL/SF (70/30) | 1 | N/A | Formic acid | N/A | N/A | N/A | N/A | N/A | N/A | N/A | N/A | N/A | N/A | N/A | N/A | 14 | N/A | 15 | N/A | N/A | N/A | N/A | N/A | N/A | 100 | 1 | N/A | N/A | Nanofibers only | Rolling drum | 0 | N/A
https://doi.org/10.1049/nbt2.12092 | PCL/SF (70/30) | 1 | N/A | Formic acid | N/A | N/A | N/A | N/A | N/A | N/A | N/A | N/A | N/A | N/A | N/A | N/A | 18 | N/A | 20 | N/A | N/A | N/A | N/A | N/A | N/A | 98 | 2 | N/A | N/A | Nanofibers only | Rolling drum | 0 | N/A
https://doi.org/10.1049/nbt2.12092 | PCL/SF/Allicin (70/30) | 1 | N/A | Formic acid | N/A | N/A | N/A | N/A | N/A | N/A | N/A | N/A | N/A | N/A | N/A | N/A | 15 | N/A | 15 | N/A | N/A | N/A | N/A | N/A | N/A | 93 | 1 | N/A | N/A | Nanofibers only | Rolling drum | 0 | N/A
https://doi.org/10.1049/nbt2.12092 | PCL/SF/Allicin (70/30) | 1 | N/A | Formic acid | N/A | N/A | N/A | N/A | N/A | N/A | N/A | N/A | N/A | N/A | N/A | N/A | 15 | N/A | 20 | N/A | N/A | N/A | N/A | N/A | N/A | 99 | 2 | N/A | N/A | Nanofibers only | Rolling drum | 0 | N/A
https://doi.org/10.1049/nbt2.12092 | PCL/SF/Allicin (70/30) | 1 | N/A | Formic acid | N/A | N/A | N/A | N/A | N/A | N/A | N/A | N/A | N/A | N/A | N/A | N/A | 18 | N/A | 20 | N/A | N/A | N/A | N/A | N/A | N/A | 111 | 1 | N/A | N/A | Nanofibers only | Rolling drum | 0 | N/A
https://doi.org/10.1002/app.25464 | PDLLA | 0 | N/A | 10% PDLLA (50 kDa) in acetone | N/A | N/A | N/A | N/A | N/A | N/A | N/A | N/A | N/A | 1.8 | N/A | 25 | 15 | N/A | 15 | N/A | N/A | 25 | 0 | 47.5 | 2.5 | 187 | 23 | 30.75601 | N/A | Nano-fibers with many beads | Flat collector | N/A | N/A
https://doi.org/10.1002/app.25464 | PDLLA | 0 | N/A | 20% PDLLA (100 kDa) in acetone/chloroform 4:1 | N/A | N/A | N/A | N/A | N/A | N/A | N/A | N/A | N/A | 5.4 | N/A | 22 | 15 | N/A | 15 | N/A | N/A | 25 | 0 | 47.5 | 2.5 | 468 | 140 | 48.59155 | N/A | Nano-fibers with beads | Flat collector | N/A | N/A
https://doi.org/10.1002/app.25464 | PDLLA | 0 | N/A | 30% PDLLA (165 kDa) in acetone/choloroform 3:1 | N/A | N/A | N/A | N/A | N/A | N/A | N/A | N/A | N/A | 9 | N/A | 20 | 15 | N/A | 15 | N/A | N/A | 25 | 0 | 47.5 | 2.5 | 1000 | 221 | 27.63158 | N/A | Nano-fibers with beads | Flat collector | N/A | N/A
https://doi.org/10.1002/app.25464 | PDLLA | 0 | N/A | 10% PDLLA (50 kDa) in acetone/chloroform 4:1 | N/A | N/A | N/A | N/A | N/A | N/A | N/A | N/A | N/A | 5.4 | N/A | 20 | 15 | N/A | 20 | N/A | N/A | 25 | 0 | 47.5 | 2.5 | 118 | 30 | 0.952381 | N/A | Nano-fibers with many beads | Flat collector | N/A | N/A
https://doi.org/10.1002/app.25464 | PDLLA | 0 | N/A | 20% PDLLA (100 kDa) in acetone/chloroform 3:1 | N/A | N/A | N/A | N/A | N/A | N/A | N/A | N/A | N/A | 9 | N/A | 25 | 15 | N/A | 20 | N/A | N/A | 25 | 0 | 47.5 | 2.5 | 803 | 193 | 1 | N/A | Nano-fibers with few beads | Flat collector | N/A | N/A
https://doi.org/10.1002/app.25464 | PDLLA | 0 | N/A | 30% PDLLA (165 kDa) in acetone | N/A | N/A | N/A | N/A | N/A | N/A | N/A | N/A | N/A | 1.8 | N/A | 22 | 15 | N/A | 20 | N/A | N/A | 25 | 0 | 47.5 | 2.5 | 238 | 87 | 2.040816 | N/A | Nano-fibers with beads | Flat collector | N/A | N/A
https://doi.org/10.1002/app.25464 | PDLLA | 0 | N/A | 10% PDLLA (100 kDa) in acetone | N/A | N/A | N/A | N/A | N/A | N/A | N/A | N/A | N/A | 9 | N/A | 22 | 15 | N/A | 25 | N/A | N/A | 25 | 0 | 47.5 | 2.5 | 86 | 29 | 1.075269 | N/A | Beads. few fibers | Flat collector | N/A | N/A
https://doi.org/10.1002/app.25464 | PDLLA | 0 | N/A | 20% PDLLA 165 kDa) in acetone/chloroform 4:1 | N/A | N/A | N/A | N/A | N/A | N/A | N/A | N/A | N/A | 1.8 | N/A | 20 | 15 | N/A | 25 | N/A | N/A | 25 | 0 | 47.5 | 2.5 | 223 | 69 | 2.020202 | N/A | Nano-fibers with many beads | Flat collector | N/A | N/A
https://doi.org/10.1002/app.25464 | PDLLA | 0 | N/A | 30% PDLLA (50 kDa) in acetone/chloroform 3:1 | N/A | N/A | N/A | N/A | N/A | N/A | N/A | N/A | N/A | 5.4 | N/A | 25 | 15 | N/A | 25 | N/A | N/A | 25 | 0 | 47.5 | 2.5 | 2500 | 338 | 0.9009009 | N/A | Micro-fibers | Flat collector | N/A | N/A
https://doi.org/10.1002/app.25464 | PDLLA | 0 | N/A | 10% PDLLA (165 kDa) in acetone/chloroform 3:1 | N/A | N/A | N/A | N/A | N/A | N/A | N/A | N/A | N/A | 5.4 | N/A | 22 | 15 | N/A | 15 | N/A | N/A | 25 | 0 | 47.5 | 2.5 | 0 | 0 | N/A | N/A | Beads. few fibers | Flat collector | N/A | N/A
https://doi.org/10.1002/app.25464 | PDLLA | 0 | N/A | 20% PDLLA (50 kDa) in acetone | N/A | N/A | N/A | N/A | N/A | N/A | N/A | N/A | N/A | 9 | N/A | 20 | 15 | N/A | 15 | N/A | N/A | 25 | 0 | 47.5 | 2.5 | 1000 | 267 | 29.91453 | N/A | Micro-fibers with beads | Flat collector | N/A | N/A
https://doi.org/10.1002/app.25464 | PDLLA | 0 | N/A | 30% PDLLA (100 kDa) in acetone/chloroform 4:1 | N/A | N/A | N/A | N/A | N/A | N/A | N/A | N/A | N/A | 1.8 | N/A | 25 | 15 | N/A | 15 | N/A | N/A | 25 | 0 | 47.5 | 2.5 | 1500 | 304 | 22.1 | N/A | Micro-fibers only | Flat collector | N/A | N/A
https://doi.org/10.1002/app.25464 | PDLLA | 0 | N/A | 10% PDLLA (100 kDa) in acetone/chloroform 3:1 | N/A | N/A | N/A | N/A | N/A | N/A | N/A | N/A | N/A | 1.8 | N/A | 20 | 15 | N/A | 20 | N/A | N/A | 25 | 0 | 47.5 | 2.5 | 217 | 81 | 25.42373 | N/A | Nano-fibers with beads | Flat collector | N/A | N/A
https://doi.org/10.1002/app.25464 | PDLLA | 0 | N/A | 20% PDLLA (165 kDa) in acetone | N/A | N/A | N/A | N/A | N/A | N/A | N/A | N/A | N/A | 5.4 | N/A | 25 | 15 | N/A | 20 | N/A | N/A | 25 | 0 | 47.5 | 2.5 | 152 | 54 | 24.03487 | N/A | Nano-fibers with many beads | Flat collector | N/A | N/A
https://doi.org/10.1002/app.25464 | PDLLA | 0 | N/A | 30% PDLLA (50 kDa) in acetone/chloroform 4:1 | N/A | N/A | N/A | N/A | N/A | N/A | N/A | N/A | N/A | 9 | N/A | 22 | 15 | N/A | 20 | N/A | N/A | 25 | 0 | 47.5 | 2.5 | 2550 | 353 | 36.55462 | N/A | Micro-fibers | Flat collector | N/A | N/A
https://doi.org/10.1002/app.25464 | PDLLA | 0 | N/A | 10% PDLLA (165 kDa) in acetone/chloroform 4:1 | N/A | N/A | N/A | N/A | N/A | N/A | N/A | N/A | N/A | 9 | N/A | 25 | 15 | N/A | 25 | N/A | N/A | 25 | 0 | 47.5 | 2.5 | 0 | 0 | N/A | N/A | Beads. few fibers | Flat collector | N/A | N/A
https://doi.org/10.1002/app.25464 | PDLLA | 0 | N/A | 20% PDLLA (50 kDa) in acetone/chloroform 3:1 | N/A | N/A | N/A | N/A | N/A | N/A | N/A | N/A | N/A | 1.8 | N/A | 22 | 15 | N/A | 25 | N/A | N/A | 25 | 0 | 47.5 | 2.5 | 845 | 202 | 30.9417 | N/A | Nano-fibers only | Flat collector | N/A | N/A
https://doi.org/10.1002/app.25464 | PDLLA | 0 | N/A | 30% PDLLA (100 kDa) in acetone | N/A | N/A | N/A | N/A | N/A | N/A | N/A | N/A | N/A | 5.4 | N/A | 20 | 15 | N/A | 25 | N/A | N/A | 25 | 0 | 47.5 | 2.5 | 1560 | 238 | 13.52 | N/A | Micro-fibers only | Flat collector | N/A | N/A
https://doi.org/10.1016/j.ijpharm.2013.07.078 | PEO | 0 | N/A | 3% PEO (w/w) in acetic acid (3% v/v) | N/A | N/A | N/A | N/A | N/A | N/A | N/A | N/A | N/A | 0.6 | N/A | 20 | 18 | N/A | 20 | N/A | N/A | 22.25 | 0 | 4 | 1 | 252 | 39 | #DIV/0! | N/A | Nano-fibers only | Flat collector | N/A | N/A
https://doi.org/10.1016/j.ijpharm.2013.07.078 | PEO | 0 | N/A | 3% PEO (w/w) in acetic acid (3% v/v) | N/A | N/A | N/A | N/A | N/A | N/A | N/A | N/A | N/A | 0.6 | N/A | 20 | 18 | N/A | 20 | N/A | N/A | 22.25 | 0 | 10 | 1 | 225 | 44 | 26.7 | N/A | Nano-fibers only | Flat collector | N/A | N/A
https://doi.org/10.1016/j.ijpharm.2013.07.078 | PEO | 0 | N/A | 3% PEO (w/w) in acetic acid (3% v/v) | N/A | N/A | N/A | N/A | N/A | N/A | N/A | N/A | N/A | 0.6 | N/A | 20 | 18 | N/A | 20 | N/A | N/A | 22.25 | 0 | 20 | 1 | 180 | 49 | 20.26667 | N/A | Nano-fibers only | Flat collector | N/A | N/A
https://doi.org/10.1016/j.ijpharm.2013.07.078 | PEO | 0 | N/A | 3% PEO (w/w) in acetic acid (3% v/v) | N/A | N/A | N/A | N/A | N/A | N/A | N/A | N/A | N/A | 0.6 | N/A | 20 | 18 | N/A | 20 | N/A | N/A | 22.25 | 0 | 30 | 1 | 146 | 43 | 37.32719 | N/A | Nano-fibers only | Flat collector | N/A | N/A
https://doi.org/10.1016/j.ijpharm.2013.07.078 | PEO | 0 | N/A | 3% PEO (w/w) in acetic acid (3% v/v) | N/A | N/A | N/A | N/A | N/A | N/A | N/A | N/A | N/A | 0.6 | N/A | 20 | 18 | N/A | 20 | N/A | N/A | 22.25 | 0 | 40 | 1 | 130 | 50 | 35.52632 | N/A | Nano-fibers only | Flat collector | N/A | N/A
https://doi.org/10.1016/j.ijpharm.2013.07.078 | PEO | 0 | N/A | 3% PEO (w/w) in acetic acid (3% v/v) | N/A | N/A | N/A | N/A | N/A | N/A | N/A | N/A | N/A | 0.6 | N/A | 20 | 18 | N/A | 20 | N/A | N/A | 22.25 | 0 | 50 | 1 | 97 | 63 | 13.84314 | N/A | Few nano-fibers. droplets. beads | Flat collector | N/A | N/A
https://doi.org/10.1016/j.ijpharm.2013.07.078 | PEO | 0 | N/A | 3% PEO (w/w) in acetic acid (3% v/v) | N/A | N/A | N/A | N/A | N/A | N/A | N/A | N/A | N/A | 0.6 | N/A | 20 | 18 | N/A | 20 | N/A | N/A | 22.25 | 0 | 60 | 1 | 75 | 54 | #DIV/0! | N/A | Few nano-fibers. droplets. beads | Flat collector | N/A | N/A
https://doi.org/10.1016/j.ijpharm.2013.07.078 | PEO | 0 | N/A | 3% PEO (w/w) in acetic acid (3% v/v) | N/A | N/A | N/A | N/A | N/A | N/A | N/A | N/A | N/A | 0.6 | N/A | 20 | 18 | N/A | 20 | N/A | N/A | 22.25 | 0 | 70 | 1 | N/A | N/A | N/A | N/A | Few nano-fibers. droplets. beads | Flat collector | N/A | N/A
DOI 10.1007/s10853-013-7544-x | PEO | 0 | 400 | Water | N/A | N/A | N/A | N/A | N/A | N/A | N/A | N/A | N/A | 3 | N/A | N/A | N/A | N/A | 28 | N/A | 7 | N/A | N/A | 35 | N/A | 440 | N/A | N/A | N/A | N/A | Flat collector | N/A | N/A
DOI 10.1007/s10853-013-7544-x | PEO | 0 | 400 | Water | N/A | N/A | N/A | N/A | N/A | N/A | N/A | N/A | N/A | 3 | N/A | N/A | N/A | N/A | 28 | N/A | 7 | N/A | N/A | 40 | N/A | 410 | N/A | N/A | N/A | N/A | Flat collector | N/A | N/A
DOI 10.1007/s10853-013-7544-x | PEO | 0 | 400 | Water | N/A | N/A | N/A | N/A | N/A | N/A | N/A | N/A | N/A | 3 | N/A | N/A | N/A | N/A | 28 | N/A | 7 | N/A | N/A | 45 | N/A | 360 | N/A | N/A | N/A | N/A | Flat collector | N/A | N/A
DOI 10.1007/s10853-013-7544-x | PEO | 0 | 400 | Water | N/A | N/A | N/A | N/A | N/A | N/A | N/A | N/A | N/A | 3 | N/A | N/A | N/A | N/A | 28 | N/A | 7 | N/A | N/A | 55 | N/A | 335 | N/A | N/A | N/A | N/A | Flat collector | N/A | N/A
DOI 10.1007/s10853-013-7544-x | PEO | 0 | 400 | Water | N/A | N/A | N/A | N/A | N/A | N/A | N/A | N/A | N/A | 3 | N/A | N/A | N/A | N/A | 28 | N/A | 7 | N/A | N/A | 60 | N/A | 260 | N/A | N/A | N/A | N/A | Flat collector | N/A | N/A
https://doi.org/10.1016/j.biopha.2016.12.006 | PEO | 0 | 200 | Water | N/A | N/A | N/A | N/A | N/A | N/A | N/A | N/A | N/A | N/A | N/A | N/A | 15 | N/A | 10 | N/A | 12 wt% PEO | 23.5 | 1.5 | 32.5 | 2.5 | 123 | 44 | N/A | N/A | Fibers | Flat collector | N/A | N/A
https://doi.org/10.1016/j.nano.2016.02.005 | PEO | 0 | 900 | Acetic acid 35 wt% | N/A | N/A | N/A | N/A | N/A | N/A | N/A | N/A | N/A | 4 | N/A | N/A | 15 | N/A | 27 | N/A | 3% (PEO:CHS / 75:25) | N/A | N/A | N/A | N/A | 97 | 20 | N/A | N/A | Nanofibers | Flat collector | N/A | N/A
https://doi.org/10.1002/app.31282 | PEO | 0 | 900 | Distilled water | N/A | N/A | N/A | N/A | N/A | N/A | N/A | N/A | N/A | 2 | N/A | N/A | 17.5 | N/A | 15.72 | N/A | 6wt% PEO | N/A | N/A | N/A | N/A | 185 | 23 | N/A | N/A | Nanofibers | Flat collector | N/A | N/A
https://doi.org/10.1002/app.31282 | PEO | 0 | 900 | Distilled water | N/A | N/A | N/A | N/A | N/A | N/A | N/A | N/A | N/A | 2 | N/A | N/A | 17.5 | N/A | 15.9 | N/A | 6wt% PEO | N/A | N/A | N/A | N/A | 203 | 23 | N/A | N/A | Nanofibers | Flat collector | N/A | N/A
https://doi.org/10.1002/app.31282 | PEO | 0 | 900 | Distilled water | N/A | N/A | N/A | N/A | N/A | N/A | N/A | N/A | N/A | 2 | N/A | N/A | 17.5 | N/A | 16.14 | N/A | 6wt% PEO | N/A | N/A | N/A | N/A | 272 | 101 | N/A | N/A | Fibers with bigger droplets | Flat collector | N/A | N/A
https://doi.org/10.1002/app.31282 | PEO | 0 | 900 | Distilled water | N/A | N/A | N/A | N/A | N/A | N/A | N/A | N/A | N/A | 2 | N/A | N/A | 17 | N/A | 15.9 | N/A | 6wt% PEO | N/A | N/A | N/A | N/A | 202 | 32 | N/A | N/A | Nanofibers | Flat collector | N/A | N/A
https://doi.org/10.1002/app.31282 | PEO | 0 | 900 | Distilled water | N/A | N/A | N/A | N/A | N/A | N/A | N/A | N/A | N/A | 2 | N/A | N/A | 18 | N/A | 15.9 | N/A | 6wt% PEO | N/A | N/A | N/A | N/A | 226 | 48 | N/A | N/A | Nanofibers | Flat collector | N/A | N/A
https://doi.org/10.1002/app.31282 | PEO | 0 | 900 | Distilled water | N/A | N/A | N/A | N/A | N/A | N/A | N/A | N/A | N/A | 1.5 | N/A | N/A | 17.5 | N/A | 15.9 | N/A | 6wt% PEO | N/A | N/A | N/A | N/A | 196 | 26 | N/A | N/A | Nanofibers | Flat collector | N/A | N/A
https://doi.org/10.1002/app.31282 | PEO | 0 | 900 | Distilled water | N/A | N/A | N/A | N/A | N/A | N/A | N/A | N/A | N/A | 2.5 | N/A | N/A | 17.5 | N/A | 15.9 | N/A | 6wt% PEO | N/A | N/A | N/A | N/A | 217 | 44 | N/A | N/A | Nanofibers | Flat collector | N/A | N/A
https://doi.org/10.3390/pr7120948 | PEO | 0 | 100 | Distilled water | N/A | N/A | N/A | N/A | N/A | N/A | N/A | N/A | N/A | 0.2 | N/A | N/A | 20 | N/A | 25 | N/A | 12 | 23 | 1 | 41 | 1 | 113 | 34 | N/A | N/A | Nanofibers | Flat collector | N/A | N/A
https://doi.org/10.3390/pr7120948 | PEO | 0 | 100 | Distilled water | N/A | N/A | N/A | N/A | N/A | N/A | N/A | N/A | N/A | 0.2 | N/A | N/A | 20 | N/A | 25 | N/A | 15 | 23 | 1 | 41 | 1 | 147 | 33 | N/A | N/A | Nanofibers | Flat collector | N/A | N/A
https://doi.org/10.3390/pr7120948 | PEO | 0 | 100 | Distilled water | N/A | N/A | N/A | N/A | N/A | N/A | N/A | N/A | N/A | 0.2 | N/A | N/A | 20 | N/A | 25 | N/A | 20 | 23 | 1 | 41 | 1 | 174 | 52 | N/A | N/A | Nanofibers | Flat collector | N/A | N/A
https://doi.org/10.3390/pr7120948 | PEO | 0 | 100 | Distilled water | N/A | N/A | N/A | N/A | N/A | N/A | N/A | N/A | N/A | 0.2 | N/A | N/A | 20 | N/A | 25 | N/A | 22 | 23 | 1 | 41 | 1 | 206 | 49 | N/A | N/A | Nanofibers | Flat collector | N/A | N/A
https://doi.org/10.3390/pr7120948 | PEO | 0 | 100 | Distilled water | N/A | N/A | N/A | N/A | N/A | N/A | N/A | N/A | N/A | 0.2 | N/A | N/A | 20 | N/A | 25 | N/A | 24 | 23 | 1 | 41 | 1 | 225 | 52 | N/A | N/A | Nanofibers | Flat collector | N/A | N/A
https://doi.org/10.3390/pr7120948 | PEO | 0 | 100 | Distilled water | N/A | N/A | N/A | N/A | N/A | N/A | N/A | N/A | N/A | 0.2 | N/A | N/A | 20 | N/A | 25 | N/A | 28 | 23 | 1 | 41 | 1 | 279 | 56 | N/A | N/A | Nanofibers | Flat collector | N/A | N/A
https://doi.org/10.3390/pr7120948 | PEO | 0 | 100 | Distilled water | N/A | N/A | N/A | N/A | N/A | N/A | N/A | N/A | N/A | 0.2 | N/A | N/A | 20 | N/A | 25 | N/A | 30 | 23 | 1 | 41 | 1 | 303 | 40 | N/A | N/A | Nanofibers | Flat collector | N/A | N/A
https://doi.org/10.3390/pr7120948 | PEO | 0 | 100 | Distilled water | N/A | N/A | N/A | N/A | N/A | N/A | N/A | N/A | N/A | 0.2 | N/A | N/A | 20 | N/A | 25 | N/A | 34 | 23 | 1 | 41 | 1 | 326 | 43 | N/A | N/A | Nanofibers | Flat collector | N/A | N/A
https://doi.org/10.3390/pr7120948 | PEO | 0 | 1000 | Distilled water | N/A | N/A | N/A | N/A | N/A | N/A | N/A | N/A | N/A | 0.2 | N/A | N/A | 20 | N/A | 12 | N/A | 3 | 23 | 1 | 41 | 1 | 206 | 35 | N/A | N/A | Nanofibers | Flat collector | N/A | N/A
https://doi.org/10.3390/pr7120948 | PEO | 0 | 1000 | Distilled water | N/A | N/A | N/A | N/A | N/A | N/A | N/A | N/A | N/A | 0.2 | N/A | N/A | 20 | N/A | 12 | N/A | 3.3 | 23 | 1 | 41 | 1 | 265 | 29 | N/A | N/A | Nanofibers | Flat collector | N/A | N/A
https://doi.org/10.3390/pr7120948 | PEO | 0 | 1000 | Distilled water | N/A | N/A | N/A | N/A | N/A | N/A | N/A | N/A | N/A | 0.2 | N/A | N/A | 20 | N/A | 12 | N/A | 3.75 | 23 | 1 | 41 | 1 | 291 | 38 | N/A | N/A | Nanofibers | Flat collector | N/A | N/A
https://doi.org/10.3390/pr7120948 | PEO | 0 | 1000 | Distilled water | N/A | N/A | N/A | N/A | N/A | N/A | N/A | N/A | N/A | 0.2 | N/A | N/A | 20 | N/A | 12 | N/A | 4 | 23 | 1 | 41 | 1 | 308 | 49 | N/A | N/A | Nanofibers | Flat collector | N/A | N/A
https://doi.org/10.3390/pr7120948 | PEO | 0 | 1000 | Distilled water | N/A | N/A | N/A | N/A | N/A | N/A | N/A | N/A | N/A | 0.2 | N/A | N/A | 20 | N/A | 12 | N/A | 5 | 23 | 1 | 41 | 1 | 391 | 52 | N/A | N/A | Nanofibers | Flat collector | N/A | N/A
https://doi.org/10.3390/pr7120948 | PEO | 0 | 1000 | Distilled water | N/A | N/A | N/A | N/A | N/A | N/A | N/A | N/A | N/A | 0.2 | N/A | N/A | 20 | N/A | 12 | N/A | 6 | 23 | 1 | 41 | 1 | 513 | 75 | N/A | N/A | Nanofibers | Flat collector | N/A | N/A
https://doi.org/10.1556/2051.2018.00063 | PEO | 0 | 400 | EtOH:Water | 1:3 | N/A | N/A | N/A | N/A | N/A | N/A | 2.16 | N/A | 1 | N/A | 24 | 20 | N/A | 25 | N/A | 4.5 | 23.5 | 1.5 | N/A | N/A | 170.5 | 28 | N/A | N/A | Nanofibers | Flat collector | N/A | N/A
https://doi.org/10.1556/2051.2018.00063 | PEO | 0 | 400 | EtOH:Water | 1:3 | N/A | N/A | N/A | N/A | N/A | N/A | 2.26 | N/A | 1 | N/A | 26 | 20 | N/A | 25 | N/A | 4.5 | 23.5 | 1.5 | N/A | N/A | 188 | 21 | N/A | N/A | Nanofibers | Flat collector | N/A | N/A
https://doi.org/10.1556/2051.2018.00063 | PEO | 0 | 400 | EtOH:Water | 1:3 | N/A | N/A | N/A | N/A | N/A | N/A | 2.41 | N/A | 1 | N/A | 25 | 20 | N/A | 25 | N/A | 4.5 | 23.5 | 1.5 | N/A | N/A | 180 | 23 | N/A | N/A | Nanofibers | Flat collector | N/A | N/A
https://doi.org/10.1556/2051.2018.00063 | PEO | 0 | 400 | EtOH:Water | 1:3 | N/A | N/A | N/A | N/A | N/A | N/A | 2.54 | N/A | 1 | N/A | 21 | 20 | N/A | 25 | N/A | 4.5 | 22.5 | N/A | N/A | N/A | 220 | 50 | N/A | N/A | Nanofibers | Flat collector | N/A | N/A
https://doi.org/10.1556/2051.2018.00063 | PEO | 0 | 400 | EtOH:Water | 1:3 | N/A | N/A | N/A | N/A | N/A | N/A | 2.64 | N/A | 1 | N/A | 20 | 20 | N/A | 25 | N/A | 4.5 | 22.5 | N/A | N/A | N/A | 204 | 26 | N/A | N/A | Nanofibers | Flat collector | N/A | N/A
https://doi.org/10.1556/2051.2018.00063 | PEO | 0 | 400 | EtOH:Water | 1:3 | N/A | N/A | N/A | N/A | N/A | N/A | 2.77 | N/A | 1 | N/A | 17 | 20 | N/A | 25 | N/A | 4.5 | 22.5 | N/A | N/A | N/A | 219 | 55 | N/A | N/A | Nanofibers | Flat collector | N/A | N/A
https://doi.org/10.1556/2051.2018.00063 | PEO | 0 | 400 | EtOH:Water | 1:3 | N/A | N/A | N/A | N/A | N/A | N/A | 2.77 | N/A | 1 | N/A | 16 | 20 | N/A | 25 | N/A | 4.5 | 22.5 | N/A | N/A | N/A | 228 | 48 | N/A | N/A | Nanofibers | Flat collector | N/A | N/A
https://doi.org/10.1002/jbm.b.33968 | PEO, SIlk Fibroin | 1 | 1000 | Water | N/A | N/A | N/A | N/A | N/A | N/A | N/A | N/A | N/A | 1.2 | N/A | N/A | 14 | N/A | 12 | N/A | 2 wt% PEO, 4.5 wt% SF | N/A | N/A | N/A | N/A | 182 | 55 | N/A | N/A | Fiborus structure with beads and fiber fusion | Flat collector | N/A | N/A
https://doi.org/10.1016/j.nano.2016.02.005 | PEO/Chitosan | 1 | PEO: 400, Chitosan: 200-400 | Acetic acid 35 wt% | N/A | N/A | N/A | N/A | N/A | N/A | N/A | N/A | N/A | 4 | N/A | N/A | 15 | N/A | 27 | N/A | 3% (PEO:CHS / 75:25), 0.1% AgNO3 | N/A | N/A | N/A | N/A | 99 | 21 | N/A | N/A | Nanofibers | Flat collector | N/A | N/A
https://doi.org/10.1016/j.nano.2016.02.005 | PEO/Chitosan | 1 | PEO: 400, Chitosan: 200-400 | Acetic acid 35 wt% | N/A | N/A | N/A | N/A | N/A | N/A | N/A | N/A | N/A | 4 | N/A | N/A | 15 | N/A | 27 | N/A | 3% (PEO:CHS / 75:25), 1% AgNO3 | N/A | N/A | N/A | N/A | 120 | 26 | N/A | N/A | Nanofibers | Flat collector | N/A | N/A
https://doi.org/10.1016/j.nano.2016.02.005 | PEO/Chitosan | 1 | PEO: 400, Chitosan: 200-400 | Acetic acid 35 wt% | N/A | N/A | N/A | N/A | N/A | N/A | N/A | N/A | N/A | 4 | N/A | N/A | 15 | N/A | 27 | N/A | 3% (PEO:CHS / 75:25), 5% AgNO3 | N/A | N/A | N/A | N/A | 121 | 25 | N/A | N/A | Nanofibers | Flat collector | N/A | N/A
https://doi.org/10.1016/j.ijpharm.2013.07.078 | PEO/CS | 1 | N/A | 2.4% (w/w) PEO/CS in 3% (v/v) acetic acid | N/A | N/A | N/A | N/A | N/A | N/A | N/A | N/A | N/A | 0.6 | N/A | 20 | 18 | N/A | 20 | N/A | N/A | 22.25 | 0 | 4 | 1 | 179 | 18 | 12.77778 | N/A | Nano-fibers only | Flat collector | N/A | N/A
https://doi.org/10.1016/j.ijpharm.2013.07.078 | PEO/CS | 1 | N/A | 2.4% (w/w) PEO/CS in 3% (v/v) acetic acid | N/A | N/A | N/A | N/A | N/A | N/A | N/A | N/A | N/A | 0.6 | N/A | 20 | 18 | N/A | 20 | N/A | N/A | 22.25 | 0 | 10 | 1 | 138 | 23 | 22.72727 | N/A | Nano-fibers only | Flat collector | N/A | N/A
https://doi.org/10.1016/j.ijpharm.2013.07.078 | PEO/CS | 1 | N/A | 2.4% (w/w) PEO/CS in 3% (v/v) acetic acid | N/A | N/A | N/A | N/A | N/A | N/A | N/A | N/A | N/A | 0.6 | N/A | 20 | 18 | N/A | 20 | N/A | N/A | 22.25 | 0 | 20 | 1 | 110 | 23 | 12.7451 | N/A | Nano-fibers only | Flat collector | N/A | N/A
https://doi.org/10.1016/j.ijpharm.2013.07.078 | PEO/CS | 1 | N/A | 2.4% (w/w) PEO/CS in 3% (v/v) acetic acid | N/A | N/A | N/A | N/A | N/A | N/A | N/A | N/A | N/A | 0.6 | N/A | 20 | 18 | N/A | 20 | N/A | N/A | 22.25 | 0 | 30 | 1 | 82 | 22 | 25.11416 | N/A | Nano-fibers only | Flat collector | N/A | N/A
https://doi.org/10.1016/j.ijpharm.2013.07.078 | PEO/CS | 1 | N/A | 2.4% (w/w) PEO/CS in 3% (v/v) acetic acid | N/A | N/A | N/A | N/A | N/A | N/A | N/A | N/A | N/A | 0.6 | N/A | 20 | 18 | N/A | 20 | N/A | N/A | 22.25 | 0 | 40 | 1 | 63 | 27 | 21.05263 | N/A | Nano-fibers only | Flat collector | N/A | N/A
https://doi.org/10.1016/j.ijpharm.2013.07.078 | PEO/CS | 1 | N/A | 2.4% (w/w) PEO/CS in 3% (v/v) acetic acid | N/A | N/A | N/A | N/A | N/A | N/A | N/A | N/A | N/A | 0.6 | N/A | 20 | 18 | N/A | 20 | N/A | N/A | 22.25 | 0 | 50 | 1 | 41 | 62 | 30.21978 | N/A | Few nano-fibers. droplets. beads | Flat collector | N/A | N/A
https://doi.org/10.1016/j.ijpharm.2013.07.078 | PEO/CS | 1 | N/A | 2.4% (w/w) PEO/CS in 3% (v/v) acetic acid | N/A | N/A | N/A | N/A | N/A | N/A | N/A | N/A | N/A | 0.6 | N/A | 20 | 18 | N/A | 20 | N/A | N/A | 22.25 | 0 | 60 | 1 | 34 | 76 | 21.21212 | N/A | Droplets | Flat collector | N/A | N/A
https://doi.org/10.1016/j.ijpharm.2013.07.078 | PEO/CS | 1 | N/A | 2.4% (w/w) PEO/CS in 3% (v/v) acetic acid | N/A | N/A | N/A | N/A | N/A | N/A | N/A | N/A | N/A | 0.6 | N/A | 20 | 18 | N/A | 20 | N/A | N/A | 22.25 | 0 | 70 | 1 | N/A | N/A | N/A | N/A | Droplets | Flat collector | N/A | N/A
https://doi.org/10.1016/j.biopha.2016.12.006 | PEO/HA | 1 | 200 for PEO; 600-1100 for HA | Water | N/A | N/A | N/A | N/A | N/A | N/A | N/A | N/A | N/A | N/A | N/A | N/A | 15 | N/A | 10 | N/A | 12 wt% PEO, 0.1% HA | 23.5 | 1.5 | 32.5 | 2.5 | 98 | 26 | N/A | N/A | Fibers | Flat collector | N/A | N/A
https://doi.org/10.1016/j.biopha.2016.12.006 | PEO/HA | 1 | 200 for PEO; 600-1100 for HA | Water | N/A | N/A | N/A | N/A | N/A | N/A | N/A | N/A | N/A | N/A | N/A | N/A | 15 | N/A | 10 | N/A | 12 wt% PEO, 0.2% HA | 23.5 | 1.5 | 32.5 | 2.5 | 130 | 34 | N/A | N/A | Thick fibers with fiber fusion | Flat collector | N/A | N/A
https://doi.org/10.1016/j.biopha.2016.12.006 | PEO/HA | 1 | 200 for PEO; 600-1100 for HA | Water | N/A | N/A | N/A | N/A | N/A | N/A | N/A | N/A | N/A | N/A | N/A | N/A | 15 | N/A | 10 | N/A | 12 wt% PEO, 0.3% HA | 23.5 | 1.5 | 32.5 | 2.5 | 155 | 43 | N/A | N/A | Thick fibers with fiber fusion | Flat collector | N/A | N/A
https://doi.org/10.3390/polym11030451 | PEO/silk fibroin | 1 | N/A | N/A | N/A | N/A | N/A | N/A | N/A | N/A | N/A | N/A | N/A | 1 | N/A | N/A | 10 | N/A | N/A | 10 | 2 wt% PEO, 0.5 wt% Silk Fibroin | 25 | N/A | N/A | N/A | 191 | 64 | N/A | N/A | Fibers | Flat collector | N/A | N/A
https://doi.org/10.3390/polym11030451 | PEO/silk fibroin | 1 | N/A | N/A | N/A | N/A | N/A | N/A | N/A | N/A | N/A | N/A | N/A | 1 | N/A | N/A | 10 | N/A | N/A | 10 | 2 wt% PEO, 1 wt% Silk Fibroin | 25 | N/A | N/A | N/A | 274 | 59 | N/A | N/A | Fibers | Flat collector | N/A | N/A
https://doi.org/10.3390/polym11030451 | PEO/silk fibroin | 1 | N/A | N/A | N/A | N/A | N/A | N/A | N/A | N/A | N/A | N/A | N/A | 1 | N/A | N/A | 10 | N/A | N/A | 10 | 2 wt% PEO, 1.5 wt% Silk Fibroin | 25 | N/A | N/A | N/A | 223 | 62 | N/A | N/A | Fibers | Flat collector | N/A | N/A
https://doi.org/10.3390/polym11030451 | PEO/silk fibroin | 1 | N/A | N/A | N/A | N/A | N/A | N/A | N/A | N/A | N/A | N/A | N/A | 1 | N/A | N/A | 10 | N/A | N/A | 10 | 2.5 wt% PEO, 0.5 wt% Silk Fibroin | 25 | N/A | N/A | N/A | 208 | 50 | N/A | N/A | Fibers | Flat collector | N/A | N/A
https://doi.org/10.3390/polym11030451 | PEO/silk fibroin | 1 | N/A | N/A | N/A | N/A | N/A | N/A | N/A | N/A | N/A | N/A | N/A | 1 | N/A | N/A | 10 | N/A | N/A | 10 | 2.5 wt% PEO, 1 wt% Silk Fibroin | 25 | N/A | N/A | N/A | 184 | 55 | N/A | N/A | Fibers | Flat collector | N/A | N/A
https://doi.org/10.3390/polym11030451 | PEO/silk fibroin | 1 | N/A | N/A | N/A | N/A | N/A | N/A | N/A | N/A | N/A | N/A | N/A | 1 | N/A | N/A | 10 | N/A | N/A | 10 | 2.5 wt% PEO, 1.5 wt% Silk Fibroin | 25 | N/A | N/A | N/A | 232 | 51 | N/A | N/A | Fibers | Flat collector | N/A | N/A
DOI: 10.1002/polb.21380 | PET | 0 | N/A | TFA/DCM | 30:70 | N/A | N/A | N/A | N/A | N/A | N/A | N/A | N/A | 0.2 | N/A | 18 | 12 | N/A | 26 | N/A | 10 % w/v | 20 | 2 | 47 | 3 | 201 | 62 | 31 | N/A | N/A | rotating drum | 900 | N/A
DOI: 10.1002/polb.21380 | PET | 0 | N/A | TFA/DCM | 30:70 | N/A | N/A | N/A | N/A | N/A | N/A | N/A | N/A | 0.2 | N/A | 18 | 12 | N/A | 26 | N/A | 20 % w/v | 20 | 2 | 47 | 3 | 496 | 235 | 47 | N/A | N/A | rotating drum | 900 | N/A
DOI: 10.1002/polb.21380 | PET | 0 | N/A | TFA/DCM | 30:70 | N/A | N/A | N/A | N/A | N/A | N/A | N/A | N/A | 0.2 | N/A | 18 | 12 | N/A | 26 | N/A | 30%w/v | 20 | 2 | 47 | 3 | 729 | 273 | 37 | N/A | N/A | rotating drum | 900 | N/A
DOI: 10.1002/polb.21380 | PET | 0 | N/A | TFA/DCM | 50;50 | N/A | N/A | N/A | N/A | N/A | N/A | N/A | N/A | 0.2 | N/A | 18 | 12 | N/A | 26 | N/A | 10 % w/v | 20 | 2 | 47 | 3 | 209 | 62 | 30 | N/A | N/A | rotating drum | 900 | N/A
DOI: 10.1002/polb.21380 | PET | 0 | N/A | TFA/DCM | 50;50 | N/A | N/A | N/A | N/A | N/A | N/A | N/A | N/A | 0.2 | N/A | 18 | 12 | N/A | 26 | N/A | 20 % w/v | 20 | 2 | 47 | 3 | 374 | 152 | 41 | N/A | N/A | rotating drum | 900 | N/A
DOI: 10.1002/polb.21380 | PET | 0 | N/A | TFA/DCM | 50;50 | N/A | N/A | N/A | N/A | N/A | N/A | N/A | N/A | 0.2 | N/A | 18 | 12 | N/A | 26 | N/A | 30%w/v | 20 | 2 | 47 | 3 | 625 | 224 | 36 | N/A | N/A | rotating drum | 900 | N/A
DOI: 10.1002/polb.21380 | PET | 0 | N/A | TFA/DCM | 70;30 | N/A | N/A | N/A | N/A | N/A | N/A | N/A | N/A | 0.2 | N/A | 18 | 12 | N/A | 26 | N/A | 10 % w/v | 20 | 2 | 47 | 3 | 215 | 56 | 26 | N/A | N/A | rotating drum | 900 | N/A
DOI: 10.1002/polb.21380 | PET | 0 | N/A | TFA/DCM | 70;30 | N/A | N/A | N/A | N/A | N/A | N/A | N/A | N/A | 0.2 | N/A | 18 | 12 | N/A | 26 | N/A | 20 % w/v | 20 | 2 | 47 | 3 | 420 | 224 | 53 | N/A | N/A | rotating drum | 900 | N/A
DOI: 10.1002/polb.21380 | PET | 0 | N/A | TFA/DCM | 70;30 | N/A | N/A | N/A | N/A | N/A | N/A | N/A | N/A | 0.2 | N/A | 18 | 12 | N/A | 26 | N/A | 30%w/v | 20 | 2 | 47 | 3 | 544 | 325 | 60 | N/A | N/A | rotating drum | 900 | N/A
DOI: 10.1002/polb.21380 | PET | 0 | N/A | TFA/DCM | 100;0 | N/A | N/A | N/A | N/A | N/A | N/A | N/A | N/A | 0.2 | N/A | 18 | 12 | N/A | 26 | N/A | 10 % w/v | 20 | 2 | 47 | 3 | 194 | 48 | 25 | N/A | N/A | rotating drum | 900 | N/A
DOI: 10.1002/polb.21380 | PET | 0 | N/A | TFA/DCM | 100;0 | N/A | N/A | N/A | N/A | N/A | N/A | N/A | N/A | 0.2 | N/A | 18 | 12 | N/A | 26 | N/A | 20 % w/v | 20 | 2 | 47 | 3 | 330 | 146 | 44 | N/A | N/A | rotating drum | 900 | N/A
DOI: 10.1002/polb.21380 | PET | 0 | N/A | TFA/DCM | 100;0 | N/A | N/A | N/A | N/A | N/A | N/A | N/A | N/A | 0.2 | N/A | 18 | 12 | N/A | 26 | N/A | 30%w/v | 20 | 2 | 47 | 3 | 505 | 383 | 76 | N/A | N/A | rotating drum | 900 | N/A
https://doi.org/10.3390/polym16010154 | PHBV (HB:HV) | 1 | 30000 | 14 wt% PHBV in Chroloform (GR grade 99.8% purity) | N/A | N/A | N/A | N/A | N/A | N/A | N/A | N/A | N/A | 1 | N/A | 28 | 16 | N/A | 9 | N/A | N/A | 22.25 | 0 | N/A | N/A | 2000 | N/A | N/A | N/A | Mostly uniform fibers with few spindle-shaped fibers | Rolling drum | N/A | N/A
https://doi.org/10.3390/polym16010154 | PHBV (HB:HV) | 1 | 30000 | 14 wt% PHBV in Chroloform (GR grade 99.8% purity) | N/A | N/A | N/A | N/A | N/A | N/A | N/A | N/A | N/A | 1 | N/A | 28 | 16 | N/A | 12 | N/A | N/A | 22.25 | 0 | N/A | N/A | 1400 | N/A | N/A | N/A | Mostly uniform fibers with few spindle-shaped fibers | Rolling drum | N/A | N/A
https://doi.org/10.3390/polym16010154 | PHBV (HB:HV) | 1 | 30000 | 14 wt% PHBV in Chroloform (GR grade 99.8% purity) | N/A | N/A | N/A | N/A | N/A | N/A | N/A | N/A | N/A | 1 | N/A | 28 | 16 | N/A | 18 | N/A | N/A | 22.25 | 0 | N/A | N/A | 1260 | N/A | N/A | N/A | Mostly uniform fibers with few spindle-shaped fibers | Rolling drum | N/A | N/A
https://doi.org/10.3390/polym16010154 | PHBV (HB:HV) | 1 | 30000 | 14 wt% PHBV in Chroloform (GR grade 99.8% purity) | N/A | N/A | N/A | N/A | N/A | N/A | N/A | N/A | N/A | 1 | N/A | 28 | 16 | N/A | 20 | N/A | N/A | 22.25 | 0 | N/A | N/A | 1000 | N/A | N/A | N/A | Mostly uniform fibers with few spindle-shaped fibers | Rolling drum | N/A | N/A
https://doi.org/10.3390/polym16010154 | PHBV (HB:HV) | 1 | 30000 | 14 wt% PHBV in Chroloform (GR grade 99.8% purity) | N/A | N/A | N/A | N/A | N/A | N/A | N/A | N/A | N/A | 0.5 | N/A | 28 | 16 | N/A | 12 | N/A | N/A | 22.25 | 0 | N/A | N/A | 2000 | N/A | N/A | N/A | Mostly uniform fibers with few spindle-shaped fibers | Rolling drum | N/A | N/A
https://doi.org/10.3390/polym16010154 | PHBV (HB:HV) | 1 | 30000 | 14 wt% PHBV in Chroloform (GR grade 99.8% purity) | N/A | N/A | N/A | N/A | N/A | N/A | N/A | N/A | N/A | 1 | N/A | 28 | 16 | N/A | 12 | N/A | N/A | 22.25 | 0 | N/A | N/A | 2570 | N/A | N/A | N/A | Mostly uniform fibers with few spindle-shaped fibers | Rolling drum | N/A | N/A
https://doi.org/10.3390/polym16010154 | PHBV (HB:HV) | 1 | 30000 | 14 wt% PHBV in Chroloform (GR grade 99.8% purity) | N/A | N/A | N/A | N/A | N/A | N/A | N/A | N/A | N/A | 3 | N/A | 28 | 16 | N/A | 12 | N/A | N/A | 22.25 | 0 | N/A | N/A | 3600 | N/A | N/A | N/A | Mostly uniform fibers with spindle-shaped fibers | Rolling drum | N/A | N/A
https://doi.org/10.3390/polym16010154 | PHBV (HB:HV) | 1 | 30000 | 14 wt% PHBV in Chroloform (GR grade 99.8% purity) | N/A | N/A | N/A | N/A | N/A | N/A | N/A | N/A | N/A | 5 | N/A | 28 | 16 | N/A | 12 | N/A | N/A | 22.25 | 0 | N/A | N/A | 4600 | N/A | N/A | N/A | Mostly uniform fibers with few spindle-shaped fibers | Rolling drum | N/A | N/A
https://doi.org/10.3390/polym16010154 | PHBV (HB:HV) | 1 | 30000 | 14 wt% PHBV in Chroloform (GR grade 99.8% purity) | N/A | N/A | N/A | N/A | N/A | N/A | N/A | N/A | N/A | 1 | N/A | 24 | 16 | N/A | 12 | N/A | N/A | 22.25 | 0 | N/A | N/A | 2550 | N/A | N/A | N/A | Mostly uniform fibers with few spindle-shaped fibers | Rolling drum | N/A | N/A
https://doi.org/10.3390/polym16010154 | PHBV (HB:HV) | 1 | 30000 | 14 wt% PHBV in Chroloform (GR grade 99.8% purity) | N/A | N/A | N/A | N/A | N/A | N/A | N/A | N/A | N/A | 1 | N/A | 28 | 16 | N/A | 12 | N/A | N/A | 22.25 | 0 | N/A | N/A | 2470 | N/A | N/A | N/A | Mostly uniform fibers with few spindle-shaped fibers | Rolling drum | N/A | N/A
https://doi.org/10.3390/polym16010154 | PHBV (HB:HV) | 1 | 30000 | 14 wt% PHBV in Chroloform (GR grade 99.8% purity) | N/A | N/A | N/A | N/A | N/A | N/A | N/A | N/A | N/A | 1 | N/A | 32 | 16 | N/A | 12 | N/A | N/A | 22.25 | 0 | N/A | N/A | 2360 | N/A | N/A | N/A | Mostly uniform fibers with few spindle-shaped fibers | Rolling drum | N/A | N/A
https://doi.org/10.3390/polym16010154 | PHBV (HB:HV) | 1 | 30000 | 14 wt% PHBV in Chroloform (GR grade 99.8% purity) | N/A | N/A | N/A | N/A | N/A | N/A | N/A | N/A | N/A | 1 | N/A | 34 | 16 | N/A | 12 | N/A | N/A | 22.25 | 0 | N/A | N/A | 1830 | N/A | N/A | N/A | Mostly uniform fibers with few spindle-shaped fibers | Rolling drum | N/A | N/A
https://doi.org/10.3390/polym16010154 | PHBV (HB:HV) | 1 | 30000 | 12 wt% PHBV in Chroloform (GR grade 99.8% purity) | N/A | N/A | N/A | N/A | N/A | N/A | N/A | N/A | N/A | 0.5 | N/A | 34 | 16 | N/A | 20 | N/A | N/A | 22.25 | 0 | N/A | N/A | 2550 | N/A | N/A | N/A | Mostly uniform fibers with few spindle-shaped fibers | Rolling drum | N/A | N/A
https://doi.org/10.3390/polym16010154 | PHBV (HB:HV) | 1 | 30000 | 13 wt% PHBV in Chroloform (GR grade 99.8% purity) | N/A | N/A | N/A | N/A | N/A | N/A | N/A | N/A | N/A | 0.5 | N/A | 34 | 16 | N/A | 20 | N/A | N/A | 22.25 | 0 | N/A | N/A | 2530 | N/A | N/A | N/A | Mostly uniform fibers with few spindle-shaped fibers | Rolling drum | N/A | N/A
https://doi.org/10.3390/polym16010154 | PHBV (HB:HV) | 1 | 30000 | 14 wt% PHBV in Chroloform (GR grade 99.8% purity) | N/A | N/A | N/A | N/A | N/A | N/A | N/A | N/A | N/A | 0.5 | N/A | 34 | 16 | N/A | 20 | N/A | N/A | 22.25 | 0 | N/A | N/A | 2540 | N/A | N/A | N/A | Mostly uniform fibers with few spindle-shaped fibers | Rolling drum | N/A | N/A
https://doi.org/10.1016/j.polymer.2020.122576 | PLA | 0 | N/A | DCM/DMF/ and TEBAC salt | N/A | N/A | N/A | N/A | N/A | N/A | N/A | N/A | N/A | 1 | N/A | 24 | 15 | N/A | 25 | N/A | 7 | N/A | N/A | 38 | 2 | 323 | 169 | N/A | N/A | N/A | N/A | N/A | N/A
https://doi.org/10.1016/j.polymer.2020.122576 | PLA | 0 | N/A | DCM/DMF/ and TEBAC salt | N/A | N/A | N/A | N/A | N/A | N/A | N/A | N/A | N/A | 1 | N/A | 24 | 15 | N/A | 25 | N/A | 9 | N/A | N/A | 38 | 2 | 445 | 97 | N/A | N/A | N/A | N/A | N/A | N/A
https://doi.org/10.1016/j.polymer.2020.122576 | PLA | 0 | N/A | DCM/DMF/ and TEBAC salt | N/A | N/A | N/A | N/A | N/A | N/A | N/A | N/A | N/A | 1 | N/A | 24 | 15 | N/A | 25 | N/A | 11 | N/A | N/A | 38 | 2 | 546 | 127 | N/A | N/A | N/A | N/A | N/A | N/A
https://doi.org/10.1016/j.polymer.2020.122576 | PLA | 0 | N/A | DCM/DMF/ and TEBAC salt | N/A | N/A | N/A | N/A | N/A | N/A | N/A | N/A | N/A | 1 | N/A | 24 | 15 | N/A | 25 | N/A | 13 | N/A | N/A | 38 | 2 | 659 | 77 | N/A | N/A | N/A | N/A | N/A | N/A
https://doi.org/10.1016/j.polymer.2020.122576 | PLA | 0 | N/A | DCM/DMF/ and TEBAC salt | N/A | N/A | N/A | N/A | N/A | N/A | N/A | N/A | N/A | 1 | N/A | 24 | 15 | N/A | 15 | N/A | 9 | N/A | N/A | 38 | 2 | 572 | 229 | N/A | N/A | N/A | N/A | N/A | N/A
https://doi.org/10.1016/j.polymer.2020.122576 | PLA | 0 | N/A | DCM/DMF/ and TEBAC salt | N/A | N/A | N/A | N/A | N/A | N/A | N/A | N/A | N/A | 1 | N/A | 24 | 15 | N/A | 20 | N/A | 9 | N/A | N/A | 38 | 2 | 571 | 154 | N/A | N/A | N/A | N/A | N/A | N/A
https://doi.org/10.1016/j.polymer.2020.122576 | PLA | 0 | N/A | DCM/DMF/ and TEBAC salt | N/A | N/A | N/A | N/A | N/A | N/A | N/A | N/A | N/A | 1 | N/A | 24 | 15 | N/A | 30 | N/A | 9 | N/A | N/A | 38 | 2 | 407 | 67 | N/A | N/A | N/A | N/A | N/A | N/A
https://doi.org/10.1016/j.polymer.2020.122576 | PLA | 0 | N/A | DCM/DMF/ and TEBAC salt | N/A | N/A | N/A | N/A | N/A | N/A | N/A | N/A | N/A | 1 | N/A | 24 | 15 | N/A | 25 | N/A | 9 | N/A | N/A | 28 | 2 | 271 | 99 | N/A | N/A | N/A | N/A | N/A | N/A
https://doi.org/10.1016/j.polymer.2020.122576 | PLA | 0 | N/A | DCM/DMF/ and TEBAC salt | N/A | N/A | N/A | N/A | N/A | N/A | N/A | N/A | N/A | 1 | N/A | 24 | 15 | N/A | 25 | N/A | 9 | N/A | N/A | 48 | 2 | 515 | 81 | N/A | N/A | N/A | N/A | N/A | N/A
https://doi.org/10.1016/j.polymer.2020.122576 | PLA | 0 | N/A | DCM/DMF/ and TEBAC salt | N/A | N/A | N/A | N/A | N/A | N/A | N/A | N/A | N/A | 1 | N/A | 24 | 15 | N/A | 25 | N/A | 9 | N/A | N/A | 58 | 2 | 730 | 133 | N/A | N/A | N/A | N/A | N/A | N/A
https://doi.org/10.1016/j.polymer.2020.122576 | PLA | 0 | N/A | DCM/DMF/ and TEBAC salt | N/A | N/A | N/A | N/A | N/A | N/A | N/A | N/A | N/A | 1 | N/A | 24 | 15 | N/A | 25 | N/A | 9 | N/A | N/A | 38 | 2 | 182 | 40 | N/A | N/A | N/A | N/A | N/A | N/A
https://doi.org/10.1038/s41598-019-40079-7 | PLA | 0 | 101 | HFIP | N/A | N/A | N/A | N/A | N/A | N/A | N/A | N/A | N/A | 4 | N/A | 18 | 18 | N/A | 20 | N/A | 15 | 23.5 | N/A | N/A | N/A | 156 | 6 | N/A | N/A | Fibers | Flat collector | N/A | N/A
https://doi.org/10.3390/polym10050479 | PLA | 0 | N/A | Chloroform/DMF | 1:1 | N/A | N/A | N/A | N/A | N/A | N/A | N/A | N/A | 2 | N/A | 18 | 14 | N/A | 10 | N/A | 10 | N/A | N/A | N/A | N/A | 495 | 147 | N/A | N/A | Fibers | Flat collector | N/A | N/A
https://doi.org/10.1016/j.molliq.2023.122819 | PLA | 0 | 68 | DCM/DMF | 6:1 | N/A | N/A | N/A | N/A | N/A | N/A | 764.5 | 308.7 | 1.2 | N/A | 18 | 15 | N/A | 17.75 | 3.7 | 8 | 23 | 0.5 | 26 | N/A | 1564 | 230 | N/A | N/A | Nanofibers | Flat collector | N/A | N/A
https://doi.org/10.1016/j.polymer.2014.06.032 | PLA | 0 | N/A | AC | N/A | N/A | N/A | 25.5 | 0.9 | N/A | N/A | 102 | 10 | 1 | N/A | 22 | 15 | N/A | 20 | N/A | 10% w/v | 20 | N/A | N/A | N/A | 757 | 275 | N/A | N/A | bead on string | flat | N/A | N/A
https://doi.org/10.1016/j.polymer.2014.06.032 | PLA | 0 | N/A | DX | N/A | N/A | N/A | 36.8 | 1.3 | N/A | N/A | 531 | 26 | 1 | N/A | 22 | 15 | N/A | 20 | N/A | 10% w/v | 20 | N/A | N/A | N/A | - | - | N/A | N/A | only droplet | flat | N/A | N/A
https://doi.org/10.1016/j.polymer.2014.06.032 | PLA | 0 | N/A | THF | N/A | N/A | N/A | 30.4 | 1 | N/A | N/A | 280 | 31 | 1 | N/A | 22 | 15 | N/A | 20 | N/A | 10% w/v | 20 | N/A | N/A | N/A | - | - | N/A | N/A | only droplet | flat | N/A | N/A
https://doi.org/10.1016/j.polymer.2014.06.032 | PLA | 0 | N/A | DCM | N/A | N/A | N/A | 30.2 | 0.9 | N/A | N/A | 167 | 67 | 1 | N/A | 22 | 15 | N/A | 20 | N/A | 10% w/v | 20 | N/A | N/A | N/A | - | - | N/A | N/A | only droplet | flat | N/A | N/A
https://doi.org/10.1016/j.polymer.2014.06.032 | PLA | 0 | N/A | CHL | N/A | N/A | N/A | 31 | 0.6 | N/A | N/A | 372 | 47 | 1 | N/A | 22 | 15 | N/A | 20 | N/A | 10% w/v | 20 | N/A | N/A | N/A | - | - | N/A | N/A | only droplet | flat | N/A | N/A
https://doi.org/10.1016/j.polymer.2014.06.032 | PLA | 0 | N/A | DMF | N/A | N/A | N/A | 38.3 | 1.3 | N/A | N/A | 155 | 9 | 1 | N/A | 22 | 15 | N/A | 20 | N/A | 10% w/v | 20 | N/A | N/A | N/A | - | - | N/A | N/A | only droplet | flat | N/A | N/A
https://doi.org/10.1016/j.polymer.2014.06.032 | PLA | 0 | N/A | DMAc | N/A | N/A | N/A | 37.7 | 1 | N/A | N/A | 210 | 21 | 1 | N/A | 22 | 15 | N/A | 20 | N/A | 10% w/v | 20 | N/A | N/A | N/A | - | - | N/A | N/A | only droplet | flat | N/A | N/A
https://doi.org/10.1016/j.polymer.2014.06.032 | PLA | 0 | N/A | AC/DX | 50:50 | N/A | N/A | 30.1 | 0.7 | N/A | N/A | 305 | 15 | 1 | N/A | 22 | 15 | N/A | 20 | N/A | 10% w/v | 20 | N/A | N/A | N/A | 494 | 180 | N/A | N/A | bead on string | flat | N/A | N/A
https://doi.org/10.1016/j.polymer.2014.06.032 | PLA | 0 | N/A | AC/THF | 50:50 | N/A | N/A | 26.9 | 0.9 | N/A | N/A | 221 | 14 | 1 | N/A | 22 | 15 | N/A | 20 | N/A | 10% w/v | 20 | N/A | N/A | N/A | 587 | 313 | N/A | N/A | bead on string | flat | N/A | N/A
https://doi.org/10.1016/j.polymer.2014.06.032 | PLA | 0 | N/A | AC/DCM | 50:50 | N/A | N/A | 27.6 | 1.2 | N/A | N/A | 133 | 64 | 1 | N/A | 22 | 15 | N/A | 20 | N/A | 10% w/v | 20 | N/A | N/A | N/A | 1181 | 381 | N/A | N/A | bead on string | flat | N/A | N/A
https://doi.org/10.1016/j.polymer.2014.06.032 | PLA | 0 | N/A | AC/CHl | 50:50 | N/A | N/A | 27.3 | 0.7 | N/A | N/A | 169 | 15 | 1 | N/A | 22 | 15 | N/A | 20 | N/A | 10% w/v | 20 | N/A | N/A | N/A | 679 | 296 | N/A | N/A | bead on string | flat | N/A | N/A
https://doi.org/10.1016/j.polymer.2014.06.032 | PLA | 0 | N/A | AC/DMF | 50:50 | N/A | N/A | 30.6 | 0.8 | N/A | N/A | 252 | 53 | 1 | N/A | 22 | 15 | N/A | 20 | N/A | 10% w/v | 20 | N/A | N/A | N/A | 210 | 36 | N/A | N/A | defect-free | flat | N/A | N/A
https://doi.org/10.1016/j.polymer.2014.06.032 | PLA | 0 | N/A | AC/DMAc | 50:50 | N/A | N/A | 29.4 | 1.5 | N/A | N/A | 296 | 47 | 1 | N/A | 22 | 15 | N/A | 20 | N/A | 10% w/v | 20 | N/A | N/A | N/A | 357 | 75 | N/A | N/A | defect-free | flat | N/A | N/A
https://doi.org/10.1016/j.polymer.2014.06.032 | PLA | 0 | N/A | AC/DMF | 0/100 | N/A | N/A | 38.3 | 1.3 | N/A | N/A | 155 | 9 | 1 | N/A | 22 | 15 | N/A | 20 | N/A | 10% w/v | 20 | N/A | N/A | N/A | - | - | N/A | N/A | N/A | flat | N/A | N/A
https://doi.org/10.1016/j.polymer.2014.06.032 | PLA | 0 | N/A | AC/DMF | 20/80 | N/A | N/A | 35.8 | 0.1 | N/A | N/A | 170 | 12 | 1 | N/A | 22 | 15 | N/A | 20 | N/A | 10% w/v | 20 | N/A | N/A | N/A | - | - | N/A | N/A | N/A | flat | N/A | N/A
https://doi.org/10.1016/j.polymer.2014.06.032 | PLA | 0 | N/A | AC/DMF | 40/60 | N/A | N/A | 32.6 | 0.3 | N/A | N/A | 249 | 8 | 1 | N/A | 22 | 15 | N/A | 20 | N/A | 10% w/v | 20 | N/A | N/A | N/A | - | - | N/A | N/A | N/A | flat | N/A | N/A
https://doi.org/10.1016/j.polymer.2014.06.032 | PLA | 0 | N/A | AC/DMF | 50/50 | N/A | N/A | 30.6 | 0.3 | N/A | N/A | 252 | 53 | 1 | N/A | 22 | 15 | N/A | 20 | N/A | 10% w/v | 20 | N/A | N/A | N/A | 316 | 69 | N/A | N/A | N/A | flat | N/A | N/A
https://doi.org/10.1016/j.polymer.2014.06.032 | PLA | 0 | N/A | AC/DMF | 60/40 | N/A | N/A | 30.0 | 0.3 | N/A | N/A | 303 | 82 | 1 | N/A | 22 | 15 | N/A | 20 | N/A | 10% w/v | 20 | N/A | N/A | N/A | 272 | 58 | N/A | N/A | N/A | flat | N/A | N/A
https://doi.org/10.1016/j.polymer.2014.06.032 | PLA | 0 | N/A | AC/DMF | 80/20 | N/A | N/A | 27.6 | 0.3 | N/A | N/A | 347 | 42 | 1 | N/A | 22 | 15 | N/A | 20 | N/A | 10% w/v | 20 | N/A | N/A | N/A | 557 | 176 | N/A | N/A | N/A | flat | N/A | N/A
https://doi.org/10.1016/j.polymer.2014.06.032 | PLA | 0 | N/A | AC/DMF | 100/0 | N/A | N/A | 25.5 | 0.9 | N/A | N/A | 102 | 10 | 1 | N/A | 22 | 15 | N/A | 20 | N/A | 10% w/v | 20 | N/A | N/A | N/A | 1360 | 521 | N/A | N/A | N/A | flat | N/A | N/A
https://doi.org/10.1016/j.polymer.2014.06.032 | PLA | 0 | N/A | AC/DMF | 50/50 | N/A | N/A | 29.3 | 0.3 | N/A | N/A | 22 | 9 | 1 | N/A | 22 | 15 | N/A | 20 | N/A | 5% w/v | 18 | N/A | 47 | N/A | - | - | N/A | N/A | few fibers. mainly bead | flat | N/A | N/A
https://doi.org/10.1016/j.polymer.2014.06.032 | PLA | 0 | N/A | AC/DMF | 50/50 | N/A | N/A | 29.5 | 0.2 | N/A | N/A | 72 | 7 | 1 | N/A | 22 | 15 | N/A | 20 | N/A | 7.5% w/v | 18 | N/A | 47 | N/A | 223 | 57 | N/A | N/A | N/A | flat | N/A | N/A
https://doi.org/10.1016/j.polymer.2014.06.032 | PLA | 0 | N/A | AC/DMF | 50/50 | N/A | N/A | 29 | 0.6 | N/A | N/A | 213 | 7 | 1 | N/A | 22 | 15 | N/A | 20 | N/A | 10% w/v | 18 | N/A | 47 | N/A | 303 | 88 | N/A | N/A | N/A | flat | N/A | N/A
https://doi.org/10.1016/j.polymer.2014.06.032 | PLA | 0 | N/A | AC/DMF | 50/50 | N/A | N/A | 29.6 | 0.9 | N/A | N/A | 667 | 62 | 1 | N/A | 22 | 15 | N/A | 20 | N/A | 12.5% w/v | 18 | N/A | 47 | N/A | 462 | 125 | N/A | N/A | N/A | flat | N/A | N/A
https://doi.org/10.1016/j.polymer.2014.06.032 | PLA | 0 | N/A | AC/DMF | 50/50 | N/A | N/A | 29.9 | 0.9 | N/A | N/A | 1457 | 147 | 1 | N/A | 22 | 15 | N/A | 20 | N/A | 15% w/v | 18 | N/A | 47 | N/A | 685 | 206 | N/A | N/A | N/A | flat | N/A | N/A
https://doi.org/10.1007/s10965-020-02215-0 | PLA | 0 | N/A | CHL:DMF:THF | 1:2:2 | N/A | N/A | 30.06 | 2.21 | N/A | N/A | 94.60 | 6.90 | 0.5 | N/A | N/A | 15 | N/A | 10 | N/A | 5 %wt/v | 25 | N/A | N/A | N/A | 303.01 | 69.74 | N/A | N/A | N/A | flat | N/A | N/A
https://doi.org/10.1007/s10965-020-02215-0 | PLA | 0 | N/A | CHL:DMF:THF | 1:1:1 | N/A | N/A | 30.24 | 2.18 | N/A | N/A | 103.70 | 8.5 | 0.5 | N/A | N/A | 15 | N/A | 10 | N/A | 8%wt/v | 25 | N/A | N/A | N/A | 405.24 | 126 | N/A | N/A | N/A | flat | N/A | N/A
https://doi.org/10.1007/s10965-020-02215-0 | PLA | 0 | N/A | CHL:DMF:THF | 1:0.5:0.5 | N/A | N/A | 31.27 | 1.25 | N/A | N/A | 114.54 | 8.60 | 0.5 | N/A | N/A | 15 | N/A | 10 | N/A | 12%wt/v | 25 | N/A | N/A | N/A | 589 | 172 | N/A | N/A | N/A | flat | N/A | N/A
https://doi.org/10.1007/s10965-020-02215-0 | PLA | 0 | N/A | CHL:DMF:THF | 1:2:2 | N/A | N/A | 30.06 | 2.21 | N/A | N/A | 94.60 | 6.90 | 0.5 | N/A | N/A | 15 | N/A | 10 | N/A | 5 %wt/v | 25 | N/A | N/A | N/A | 303.3 | 72 | N/A | N/A | N/A | flat | N/A | N/A
https://doi.org/10.1007/s10965-020-02215-0 | PLA | 0 | N/A | CHL:DMF:THF | 1:2:2 | N/A | N/A | 30.06 | 2.21 | N/A | N/A | 94.60 | 6.90 | 1 | N/A | N/A | 15 | N/A | 10 | N/A | 5 %wt/v | 25 | N/A | N/A | N/A | 342 | 75 | N/A | N/A | N/A | flat | N/A | N/A
https://doi.org/10.1007/s10965-020-02215-0 | PLA | 0 | N/A | CHL:DMF:THF | 1:2:2 | N/A | N/A | 30.06 | 2.21 | N/A | N/A | 94.60 | 6.90 | 0.5 | N/A | N/A | 15 | N/A | 15 | N/A | 5 %wt/v | 25 | N/A | N/A | N/A | 274 | 55 | N/A | N/A | N/A | flat | N/A | N/A
https://doi.org/10.1007/s10965-020-02215-0 | PLA | 0 | N/A | CHL:DMF:THF | 1:2:2 | N/A | N/A | 30.06 | 2.21 | N/A | N/A | 94.60 | 6.90 | 1 | N/A | N/A | 15 | N/A | 15 | N/A | 5 %wt/v | 25 | N/A | N/A | N/A | 324 | 80 | N/A | N/A | N/A | flat | N/A | N/A
https://doi.org/10.1007/s10965-020-02215-0 | PLA | 0 | N/A | CHL:DMF:THF | 1:1:1 | N/A | N/A | 30.24 | 2.18 | N/A | N/A | 103.70 | 8.5 | 0.5 | N/A | N/A | 15 | N/A | 10 | N/A | 8%wt/v | 25 | N/A | N/A | N/A | 407.1 | 93 | N/A | N/A | N/A | flat | N/A | N/A
https://doi.org/10.1007/s10965-020-02215-0 | PLA | 0 | N/A | CHL:DMF:THF | 1:1:1 | N/A | N/A | 30.24 | 2.18 | N/A | N/A | 103.70 | 8.5 | 1 | N/A | N/A | 15 | N/A | 10 | N/A | 8%wt/v | 25 | N/A | N/A | N/A | 420 | 139 | N/A | N/A | N/A | flat | N/A | N/A
https://doi.org/10.1007/s10965-020-02215-0 | PLA | 0 | N/A | CHL:DMF:THF | 1:1:1 | N/A | N/A | 30.24 | 2.18 | N/A | N/A | 103.70 | 8.5 | 0.5 | N/A | N/A | 15 | N/A | 15 | N/A | 8%wt/v | 25 | N/A | N/A | N/A | 404 | 147 | N/A | N/A | N/A | flat | N/A | N/A
https://doi.org/10.1007/s10965-020-02215-0 | PLA | 0 | N/A | CHL:DMF:THF | 1:1:1 | N/A | N/A | 30.24 | 2.18 | N/A | N/A | 103.70 | 8.5 | 1 | N/A | N/A | 15 | N/A | 15 | N/A | 8%wt/v | 25 | N/A | N/A | N/A | 411 | 103 | N/A | N/A | N/A | flat | N/A | N/A
https://doi.org/10.1016/j.eurpolymj.2017.12.025 | PLA | 0 | N/A | AC | N/A | N/A | N/A | N/A | N/A | N/A | N/A | N/A | N/A | 1 | N/A | N/A | 10 | N/A | 8.5 | N/A | 15%w/v | 22 | 1 | 55 | 5 | 585 | 125 | N/A | N/A | N/A | flat | N/A | N/A
https://doi.org/10.1016/j.eurpolymj.2017.12.025 | PLA | 0 | N/A | CHL | N/A | N/A | N/A | N/A | N/A | N/A | N/A | N/A | N/A | 1 | N/A | N/A | 10 | N/A | 8.5 | N/A | 15%w/v | 22 | 1 | 55 | 5 | 3062 | 3200 | N/A | N/A | N/A | flat | N/A | N/A
https://doi.org/10.1016/j.eurpolymj.2017.12.025 | PLA | 0 | N/A | CHL/EtHO | 95/5 | N/A | N/A | N/A | N/A | N/A | N/A | N/A | N/A | 1 | N/A | N/A | 10 | N/A | 8.5 | N/A | 15%w/v | 22 | 1 | 55 | 5 | 3123 | 1038 | N/A | N/A | N/A | flat | N/A | N/A
https://doi.org/10.1016/j.eurpolymj.2017.12.025 | PLA | 0 | N/A | CHL/EtHO | 90/10 | N/A | N/A | N/A | N/A | N/A | N/A | N/A | N/A | 1 | N/A | N/A | 10 | N/A | 8.5 | N/A | 15%w/v | 22 | 1 | 55 | 5 | 3095 | 768 | N/A | N/A | N/A | flat | N/A | N/A
https://doi.org/10.1016/j.eurpolymj.2017.12.025 | PLA | 0 | N/A | CHL/EtHO | 80/20 | N/A | N/A | N/A | N/A | N/A | N/A | N/A | N/A | 1 | N/A | N/A | 10 | N/A | 8.5 | N/A | 15%w/v | 22 | 1 | 55 | 5 | 2207 | 278 | N/A | N/A | N/A | flat | N/A | N/A
https://doi.org/10.1016/j.eurpolymj.2017.12.025 | PLA | 0 | N/A | CHL/EtHO | 70/30 | N/A | N/A | N/A | N/A | N/A | N/A | N/A | N/A | 1 | N/A | N/A | 10 | N/A | 8.5 | N/A | 15%w/v | 22 | 1 | 55 | 5 | 1490 | 348 | N/A | N/A | N/A | flat | N/A | N/A
https://doi.org/10.1016/j.eurpolymj.2017.12.025 | PLA | 0 | N/A | CHL/DMSO | 95/5 | N/A | N/A | N/A | N/A | N/A | N/A | N/A | N/A | 1 | N/A | N/A | 10 | N/A | 8.5 | N/A | 15%w/v | 22 | 1 | 55 | 5 | 1630 | 766 | N/A | N/A | N/A | flat | N/A | N/A
https://doi.org/10.1016/j.eurpolymj.2017.12.025 | PLA | 0 | N/A | CHL/DMSO | 90/10 | N/A | N/A | N/A | N/A | N/A | N/A | N/A | N/A | 1 | N/A | N/A | 10 | N/A | 8.5 | N/A | 15%w/v | 22 | 1 | 55 | 5 | 1523 | 223 | N/A | N/A | N/A | flat | N/A | N/A
https://doi.org/10.1016/j.eurpolymj.2017.12.025 | PLA | 0 | N/A | CHL/DMSO | 80/20 | N/A | N/A | N/A | N/A | N/A | N/A | N/A | N/A | 1 | N/A | N/A | 10 | N/A | 8.5 | N/A | 15%w/v | 22 | 1 | 55 | 5 | 1352 | 206 | N/A | N/A | N/A | flat | N/A | N/A
https://doi.org/10.1016/j.eurpolymj.2017.12.025 | PLA | 0 | N/A | CHL/DMSO | 70/30 | N/A | N/A | N/A | N/A | N/A | N/A | N/A | N/A | 1 | N/A | N/A | 10 | N/A | 8.5 | N/A | 15%w/v | 22 | 1 | 55 | 5 | 1220 | 268 | N/A | N/A | N/A | flat | N/A | N/A
https://doi.org/10.1016/j.eurpolymj.2017.12.025 | PLA | 0 | N/A | DMSO | N/A | N/A | N/A | N/A | N/A | N/A | N/A | N/A | N/A | 1 | N/A | N/A | 10 | N/A | 8.5 | N/A | 15%w/v | 22 | 1 | 55 | 5 | 1128 | 230 | N/A | N/A | N/A | flat | N/A | N/A
https://doi.org/10.1038/s41598-019-40079-7 | PLA | 0 | 101 | HFP/DMSO | 19:1 | N/A | N/A | N/A | N/A | N/A | N/A | N/A | N/A | 4 | N/A | 18 | 18 | N/A | 20 | N/A | 15wt% PLA | N/A | N/A | N/A | N/A | 156 | 6 | N/A | N/A | Nanofibers | Flat collector | N/A | N/A
DOI: 10.1021/bm300327w | PLA | 0 | 143 | Chlorofrom:acetone | 3:1 (v/v%) | N/A | N/A | N/A | N/A | N/A | N/A | N/A | N/A | 1.8 | N/A | 22 | N/A | N/A | 15 | N/A | 9wt% PLA | N/A | N/A | N/A | N/A | 800 | N/A | N/A | N/A | Nanofibers | Copper flat collector covered with PET | N/A | N/A
https://doi.org/10.1038/s41598-019-40079-7 | PLA / DCF (15:2) | 1 | 101 | HFP/DMSO | 19:1 | N/A | N/A | N/A | N/A | N/A | N/A | N/A | N/A | 4 | N/A | 18 | 18 | N/A | 20 | N/A | 15wt% PLA, 2% DCF | N/A | N/A | N/A | N/A | 143 | 12 | N/A | N/A | Nanofibers | Flat collector | N/A | N/A
https://doi.org/10.1038/s41598-019-40079-7 | PLA /DCF | 1 | 101 | HFIP | N/A | N/A | N/A | N/A | N/A | N/A | N/A | N/A | N/A | 4 | N/A | 18 | 18 | N/A | 20 | N/A | 15wt% PLA, 2% DCF | 23.5 | N/A | N/A | N/A | 143 | 12 | N/A | N/A | Fibers | Flat collector | N/A | N/A
DOI: 10.1021/bm300327w | PLA + KB | 1 | 143 | Chlorofrom:acetone | 3:1 (v/v%) | N/A | N/A | N/A | N/A | N/A | N/A | N/A | N/A | 1.8 | N/A | 22 | N/A | N/A | 15 | N/A | 10.4 wt% PLA. PLA/KB (70/30) | N/A | N/A | N/A | N/A | 800 | N/A | N/A | N/A | Nanofibers | Copper flat collector covered with PET | N/A | N/A
DOI: 10.1021/bm300327w | PLA + KB | 1 | 143 | Chlorofrom:acetone | 3:1 (v/v%) | N/A | N/A | N/A | N/A | N/A | N/A | N/A | N/A | 1.8 | N/A | 22 | N/A | N/A | 15 | N/A | 11.6 wt% PLA. PLA/KB (40/60) | N/A | N/A | N/A | N/A | 800 | N/A | N/A | N/A | Nanofibers | Copper flat collector covered with PET | N/A | N/A
DOI: 10.1021/bm300327w | PLA + KB | 1 | 143 | Chlorofrom:acetone | 3:1 (v/v%) | N/A | N/A | N/A | N/A | N/A | N/A | N/A | N/A | 1.8 | N/A | 22 | N/A | N/A | 15 | N/A | 13.4 wt% PLA. PLA/KB (20/80) | N/A | N/A | N/A | N/A | 1000 | N/A | N/A | N/A | Nanofibers | Copper flat collector covered with PET | N/A | N/A
https://doi.org/10.3390/polym10050479 | PLA/CIN | 1 | N/A | Chloroform/DMF | 1:1 | N/A | N/A | N/A | N/A | N/A | N/A | N/A | N/A | 2 | N/A | 18 | 14 | N/A | 10 | N/A | 10 | N/A | N/A | N/A | N/A | 362 | 102 | N/A | N/A | Fibers | Flat collector | N/A | N/A
https://doi.org/10.1016/j.molliq.2023.122819 | PLA+ PpL | 1 | 68 | DCM/DMF | 6:1 | N/A | N/A | N/A | N/A | N/A | N/A | 764.5 | 308.7 | 1.2 | N/A | 18 | 15 | N/A | 17.75 | 3.7 | 8 | 23 | 0.5 | 26 | N/A | 811 | 336 | N/A | N/A | Nanofibers | Flat collector | N/A | N/A
https://doi.org/10.1016/j.jddst.2020.101781 | PLA-PCL (70:30) | 1 | 160.241 | 15% PLA-PCL in MC:DMF (v/v 65:35) | N/A | N/A | N/A | N/A | N/A | N/A | N/A | N/A | N/A | 5 | N/A | N/A | 15 | N/A | 30 | N/A | N/A | 25 | N/A | 40 | N/A | 590 | 118 | N/A | N/A | N/A | Rotating mandrel | 261.8 | N/A
https://doi.org/10.1016/j.jddst.2020.101781 | PLA-PCL (70:30) | 1 | 160.241 | 15% PLA-PCL in MC:DMF (v/v 65:35) | N/A | N/A | N/A | N/A | N/A | N/A | N/A | N/A | N/A | 1 | N/A | N/A | 15 | N/A | 30 | N/A | N/A | 25 | N/A | 40 | N/A | 413 | 82 | N/A | N/A | N/A | Rotating mandrel | 261.8 | N/A
https://doi.org/10.1016/j.jddst.2020.101781 | PLA-PCL (70:30) | 1 | 160.241 | 15% PLA-PCL in MC:DMF (v/v 65:35) | N/A | N/A | N/A | N/A | N/A | N/A | N/A | N/A | N/A | 5 | N/A | N/A | 15 | N/A | 22 | N/A | N/A | 25 | N/A | 40 | N/A | 511 | 102 | N/A | N/A | N/A | Rotating mandrel | 261.8 | N/A
https://doi.org/10.1016/j.jddst.2020.101781 | PLA-PCL (70:30) | 1 | 160.241 | 15% PLA-PCL in MC:DMF (v/v 65:35) | N/A | N/A | N/A | N/A | N/A | N/A | N/A | N/A | N/A | 5 | N/A | N/A | 15 | N/A | 30 | N/A | N/A | 25 | N/A | 40 | N/A | 492 | 98 | N/A | N/A | N/A | Rotating mandrel | 104.72 | N/A
https://doi.org/10.1016/j.jddst.2020.101781 | PLA-PCL (70:30) | 1 | 160.241 | 15% PLA-PCL in MC:DMF (v/v 65:35) | N/A | N/A | N/A | N/A | N/A | N/A | N/A | N/A | N/A | 1 | N/A | N/A | 15 | N/A | 22 | N/A | N/A | 25 | N/A | 40 | N/A | 374 | 74 | N/A | N/A | N/A | Rotating mandrel | 261.8 | N/A
https://doi.org/10.1016/j.jddst.2020.101781 | PLA-PCL (70:30) | 1 | 160.241 | 15% PLA-PCL in MC:DMF (v/v 65:35) | N/A | N/A | N/A | N/A | N/A | N/A | N/A | N/A | N/A | 1 | N/A | N/A | 15 | N/A | 30 | N/A | N/A | 25 | N/A | 40 | N/A | 315 | 63 | N/A | N/A | N/A | Rotating mandrel | 104.72 | N/A
https://doi.org/10.1016/j.jddst.2020.101781 | PLA-PCL (70:30) | 1 | 160.241 | 15% PLA-PCL in MC:DMF (v/v 65:35) | N/A | N/A | N/A | N/A | N/A | N/A | N/A | N/A | N/A | 5 | N/A | N/A | 15 | N/A | 22 | N/A | N/A | 25 | N/A | 40 | N/A | 374 | 78 | N/A | N/A | N/A | Rotating mandrel | 104.72 | N/A
https://doi.org/10.1016/j.jddst.2020.101781 | PLA-PCL (70:30) | 1 | 160.241 | 15% PLA-PCL in MC:DMF (v/v 65:35) | N/A | N/A | N/A | N/A | N/A | N/A | N/A | N/A | N/A | 1 | N/A | N/A | 15 | N/A | 22 | N/A | N/A | 25 | N/A | 40 | N/A | 433 | 86 | N/A | N/A | N/A | Rotating mandrel | 104.72 | N/A
https://doi.org/10.1016/j.jddst.2020.101781 | PLA-PCL (70:30) | 1 | 160.241 | 15% PLA-PCL in MC:DMF (v/v 65:35) | N/A | N/A | N/A | N/A | N/A | N/A | N/A | N/A | N/A | 3 | N/A | N/A | 15 | N/A | 26 | N/A | N/A | 25 | N/A | 40 | N/A | 492 | 98 | N/A | N/A | N/A | Rotating mandrel | 183.26 | N/A
https://doi.org/10.1016/j.jddst.2021.103060 | PLA-PLC (70:30) | 1 | N/A | MC:DMF | 70:30 | N/A | N/A | 26.81 | N/A | N/A | N/A | 3530 | N/A | 0.5 | N/A | 18 | 15 | N/A | 30 | N/A | 15wt% | 25 | 3 | 30 | 4 | 780 | 100 | N/A | 42.063 ° | Nanofibers with few fused together parts | Flat collector | N/A | N/A
https://doi.org/10.1016/j.jddst.2021.103060 | PLA-PLC (70:30) | 1 | N/A | MC:DMF | 70:30 | N/A | N/A | 26.81 | N/A | N/A | N/A | 3530 | N/A | 0.5 | N/A | 18 | 15 | N/A | 30 | N/A | 15wt% | 25 | 3 | 30 | 4 | 760 | 160 | N/A | 49.262° | Nanofibers with few fused together parts | Flat collector | N/A | N/A
https://doi.org/10.1016/j.jddst.2021.103060 | PLA-PLC (70:30) | 1 | N/A | MC:DMF | 70:30 | N/A | N/A | 26.81 | N/A | N/A | N/A | 3530 | N/A | 0.5 | N/A | 25 | 15 | N/A | 30 | N/A | 15wt% | 25 | 3 | 30 | 4 | 380 | 90 | N/A | 15° | Nanofibers with few fused together parts | Flat collector | N/A | N/A
https://doi.org/10.1016/j.jddst.2021.103060 | PLA-PLC (70:30) | 1 | N/A | MC:DMF | 70:30 | N/A | N/A | 26.81 | N/A | N/A | N/A | 3530 | N/A | 0.5 | N/A | 25 | 15 | N/A | 30 | N/A | 15wt% | 25 | 3 | 30 | 4 | 613 | 150 | N/A | -47° | Nanofibers with few fused together parts | Flat collector | N/A | N/A
https://doi.org/10.1016/j.jddst.2021.103060 | PLA-PLC (70:30) | 1 | N/A | MC:DMF | 70:30 | N/A | N/A | 27.71 | N/A | N/A | N/A | 1648 | N/A | 0.5 | N/A | 21.5 | 15 | N/A | 30 | N/A | 20wt% | 25 | 3 | 30 | 4 | 900 | 50 | N/A | -3° | Nanofibers with few fused together parts | Flat collector | N/A | N/A
https://doi.org/10.1016/j.jddst.2021.103060 | PLA-PLC (70:30) | 1 | N/A | MC:DMF | 70:30 | N/A | N/A | 28.22 | N/A | N/A | N/A | 3344 | N/A | 0.5 | N/A | 18 | 15 | N/A | 30 | N/A | 25wt% | 25 | 3 | 30 | 4 | 2470 | 110 | N/A | 38° | Microfibers | Flat collector | N/A | N/A
https://doi.org/10.1016/j.jddst.2021.103060 | PLA-PLC (70:30) | 1 | N/A | MC:DMF | 70:30 | N/A | N/A | 28.22 | N/A | N/A | N/A | 3344 | N/A | 0.5 | N/A | 18 | 15 | N/A | 30 | N/A | 25wt% | 25 | 3 | 30 | 4 | 2510 | 260 | N/A | 6° | Microfibers | Flat collector | N/A | N/A
https://doi.org/10.1016/j.jddst.2021.103060 | PLA-PLC (70:30) | 1 | N/A | MC:DMF | 70:30 | N/A | N/A | 28.22 | N/A | N/A | N/A | 3344 | N/A | 0.5 | N/A | 25 | 15 | N/A | 30 | N/A | 25wt% | 25 | 3 | 30 | 4 | 1700 | 120 | N/A | -70° | Microfibers | Flat collector | N/A | N/A
https://doi.org/10.1016/j.jddst.2021.103060 | PLA-PLC (70:30) | 1 | N/A | MC:DMF | 70:30 | N/A | N/A | 28.22 | N/A | N/A | N/A | 3344 | N/A | 0.5 | N/A | 25 | 15 | N/A | 30 | N/A | 25wt% | 25 | 3 | 30 | 4 | 2300 | 250 | N/A | -81° | Microfibers | Flat collector | N/A | N/A
https://doi.org/10.31487/j.dobcr.2021.02.04 | PLGA | 0 | N/A | 14.5 w% PLGA (75:25) in HFIP | N/A | N/A | N/A | N/A | N/A | N/A | N/A | N/A | N/A | 0.9 | N/A | 18 | 12.5 | 0 | 12 | N/A | N/A | 23.5 | 1.5 | 50 | 1 | 3800 | 400 | 12.82051 | N/A | Bead formation occured | Flat collector | N/A | N/A
https://doi.org/10.31487/j.dobcr.2021.02.04 | PLGA | 0 | N/A | 14.5 w% PLGA (75:25) in HFIP | N/A | N/A | N/A | N/A | N/A | N/A | N/A | N/A | N/A | 0.9 | N/A | 18 | 15 | 0 | 12 | N/A | N/A | 23.5 | 1.5 | 50 | 1 | 3400 | 200 | 21.05263 | N/A | N/A | Flat collector | N/A | N/A
https://doi.org/10.31487/j.dobcr.2021.02.04 | PLGA | 0 | N/A | 14.5 w% PLGA (75:25) in HFIP | N/A | N/A | N/A | N/A | N/A | N/A | N/A | N/A | N/A | 0.9 | N/A | 18 | 17.5 | 0 | 12 | N/A | N/A | 23.5 | 1.5 | 50 | 1 | 1400 | 10 | 23.68421 | N/A | Uniform fibers were obtained | Flat collector | N/A | N/A
https://doi.org/10.31487/j.dobcr.2021.02.04 | PLGA | 0 | N/A | 14.5 w% PLGA (75:25) in HFIP | N/A | N/A | N/A | N/A | N/A | N/A | N/A | N/A | N/A | 0.9 | N/A | 18 | 20 | 0 | 12 | N/A | N/A | 23.5 | 1.5 | 50 | 1 | 2700 | 90 | 24.46982 | N/A | N/A | Flat collector | N/A | N/A
https://doi.org/10.31487/j.dobcr.2021.02.04 | PLGA | 0 | N/A | 14.5 w% PLGA (75:25) in HFIP | N/A | N/A | N/A | N/A | N/A | N/A | N/A | N/A | N/A | 0.9 | N/A | 18 | 20 | 0 | 12 | N/A | N/A | 23.5 | 1.5 | 50 | 1 | 2700 | 80 | 5.555556 | N/A | N/A | Flat collector | N/A | N/A
https://doi.org/10.31487/j.dobcr.2021.02.04 | PLGA | 0 | N/A | 14.5 w% PLGA (75:25) in HFIP | N/A | N/A | N/A | N/A | N/A | N/A | N/A | N/A | N/A | 0.9 | N/A | 18 | 20 | 0 | 16 | N/A | N/A | 23.5 | 1.5 | 50 | 1 | 2000 | 80 | 4.453441 | N/A | Uniform, bead-free fibers were obtained | Flat collector | N/A | N/A
https://doi.org/10.31487/j.dobcr.2021.02.04 | PLGA | 0 | N/A | 14.5 w% PLGA (75:25) in HFIP | N/A | N/A | N/A | N/A | N/A | N/A | N/A | N/A | N/A | 0.9 | N/A | 18 | 20 | 0 | 20 | N/A | N/A | 23.5 | 1.5 | 50 | 1 | 3200 | 700 | 10.35857 | N/A | N/A | Flat collector | N/A | N/A
https://doi.org/10.31487/j.dobcr.2021.02.04 | PLGA | 0 | N/A | 14.5 w% PLGA (75:25) in HFIP | N/A | N/A | N/A | N/A | N/A | N/A | N/A | N/A | N/A | 0.6 | N/A | 18 | 17.5 | 0 | 20 | N/A | N/A | 23.5 | 1.5 | 50 | 1 | 3400 | 200 | 7.058824 | N/A | N/A | Flat collector | N/A | N/A
https://doi.org/10.31487/j.dobcr.2021.02.04 | PLGA | 0 | N/A | 14.5 w% PLGA (75:25) in HFIP | N/A | N/A | N/A | N/A | N/A | N/A | N/A | N/A | N/A | 0.9 | N/A | 18 | 17.5 | 0 | 20 | N/A | N/A | 23.5 | 1.5 | 50 | 1 | 2500 | 100 | 10.86957 | N/A | Bead-free fibers were obtained | Flat collector | N/A | N/A
https://doi.org/10.31487/j.dobcr.2021.02.04 | PLGA | 0 | N/A | 14.5 w% PLGA (75:25) in HFIP | N/A | N/A | N/A | N/A | N/A | N/A | N/A | N/A | N/A | 1.2 | N/A | 18 | 17.5 | 0 | 20 | N/A | N/A | 23.5 | 1.5 | 50 | 1 | 3100 | 900 | 10.52632 | N/A | Beads formed with poor fiber uniformity | Flat collector | N/A | N/A
https://doi.org/10.31487/j.dobcr.2021.02.04 | PLGA | 0 | N/A | 7 w% PLGA (75:25) in HFIP | N/A | N/A | N/A | N/A | N/A | N/A | N/A | N/A | N/A | 0.9 | N/A | 18 | 17.5 | 0 | 20 | N/A | N/A | 23.5 | 1.5 | 50 | 1 | 2500 | 200 | 5.882353 | N/A | N/A | Flat collector | N/A | N/A
https://doi.org/10.31487/j.dobcr.2021.02.04 | PLGA | 0 | N/A | 11 w% PLGA (75:25) in HFIP | N/A | N/A | N/A | N/A | N/A | N/A | N/A | N/A | N/A | 0.9 | N/A | 18 | 17.5 | 0 | 20 | N/A | N/A | 23.5 | 1.5 | 50 | 1 | 3100 | 100 | 0.7142857 | N/A | N/A | Flat collector | N/A | N/A
https://doi.org/10.31487/j.dobcr.2021.02.04 | PLGA | 0 | N/A | 14.5 w% PLGA (75:25) in HFIP | N/A | N/A | N/A | N/A | N/A | N/A | N/A | N/A | N/A | 0.9 | N/A | 18 | 17.5 | 0 | 20 | N/A | N/A | 23.5 | 1.5 | 50 | 1 | 2500 | 100 | 3.333333 | N/A | Bead-free fibers were obtained | Flat collector | N/A | N/A
https://doi.org/10.1007/s13205-014-0229-6 | PLGA/ PEO (1:1) | 1 | 45 for PLGA; 900 for PEO | DCM/DMF | 4:1 (v/v) | N/A | N/A | N/A | N/A | N/A | N/A | N/A | N/A | 0.3 | N/A | 21 | 12 | N/A | 15 | N/A | 2wt% (PLGA + PEO) | 25 | 2 | 60 | 1 | 150 | 47.4 | N/A | N/A | Nanofibers | Flat collector | N/A | N/A
https://doi.org/10.1007/s13205-014-0229-6 | PLGA/PEO (1:1) + FA | 1 | 45 for PLGA; 900 for PEO | DCM/DMF | 4:1 (v/v) | N/A | N/A | N/A | N/A | N/A | N/A | N/A | N/A | 0.3 | N/A | 21 | 12 | N/A | 15 | N/A | 2wt% (PLGA + PEO) + 1wt% FA | 25 | 2 | 60 | 1 | 200 | 79.5 | N/A | N/A | Nanofibers | Flat collector | N/A | N/A
https://doi.org/10.1007/s13205-014-0229-6 | PLGA/PEO (1:1) + FA | 1 | 45 for PLGA; 900 for PEO | DCM/DMF | 4:1 (v/v) | N/A | N/A | N/A | N/A | N/A | N/A | N/A | N/A | 0.3 | N/A | 21 | 12 | N/A | 15 | N/A | 2wt% (PLGA + PEO) + 2wt% FA | 25 | 2 | 60 | 1 | 200 | 79 | N/A | N/A | Nanofibers | Flat collector | N/A | N/A
https://doi.org/10.1021/la702449k | PMMA | 0 | 120 | 24wt% PMMA in pure DMF with 2.34 wt% Rhodamine 610 dye (relative to polymer) | N/A | N/A | N/A | N/A | N/A | N/A | N/A | N/A | N/A | 0.6 | N/A | N/A | 12 | N/A | 10 | N/A | N/A | 23.5 | 1.5 | 21 | 2 | 550 | N/A | N/A | Oriented in the wheel rotation | N/A | Rolling drum (vertically) | 1150 | N/A
https://doi.org/10.1021/la702449k | PMMA | 0 | 325 | 15wt% PMMA in pure DMF with 3.67 wt% Rhodamine 610 dye (relative to polymer) | N/A | N/A | N/A | N/A | N/A | N/A | N/A | N/A | N/A | 1 | N/A | N/A | 12 | N/A | 11 | N/A | N/A | 23.5 | 1.5 | 21 | 2 | 760 | N/A | N/A | Oriented in the wheel rotation | N/A | Rolling drum (vertically) | 1150 | N/A
https://doi.org/10.1021/la702449k | PMMA | 0 | 996 | 15wt% PMMA in pure DMF with 3.15 wt% Rhodamine 610 dye (relative to polymer) | N/A | N/A | N/A | N/A | N/A | N/A | N/A | N/A | N/A | 0.3 | N/A | N/A | 12 | N/A | 14 | N/A | N/A | 23.5 | 1.5 | 21 | 2 | 1750 | N/A | N/A | Oriented in the wheel rotation | N/A | Rolling drum (vertically) | 1150 | N/A
https://doi.org/10.1021/la702449k | PMMA / PCL 1:9 | 1 | 120 for PMMA, 80 for PCL | 12wt% polymer blend in 20/80 wt% MC/DMF with 0.35 wt% Rhodamine 610 dye (relative to polymer) | N/A | N/A | N/A | N/A | N/A | N/A | N/A | N/A | N/A | 1 | N/A | N/A | 10 | N/A | 12 | N/A | N/A | 23.5 | 1.5 | 21 | 2 | 420 | N/A | N/A | N/A | N/A | Rolling drum (vertically) | 1150 | N/A
https://doi.org/10.1021/la702449k | PMMA / PCL 1:9 | 1 | 120 for PMMA, 80 for PCL | 12wt% polymer blend in 20/80 wt% MC/DMF with 0.31 wt% Rhodamine 610 dye (relative to polymer) | N/A | N/A | N/A | N/A | N/A | N/A | N/A | N/A | N/A | 1 | N/A | N/A | 10 | N/A | 12 | N/A | N/A | 23.5 | 1.5 | 21 | 2 | 510 | N/A | N/A | N/A | N/A | Rolling drum (vertically) | 1150 | N/A
https://doi.org/10.1016/S0022-3549(15)00191-4 | PNIPAAm | 0 | N/A | 25% (wt/vol) total polymer in anhydrous ethanol | N/A | N/A | N/A | N/A | N/A | N/A | N/A | N/A | N/A | 0.5 | N/A | 24 | 10 | N/A | 13 | N/A | N/A | 22.25 | 0 | N/A | N/A | 638 | 157 | 4 | N/A | Flat. ribbon-like fiber | Flat collector | N/A | N/A
https://doi.org/10.1016/S0022-3549(15)00191-4 | PNIPAAm/EC | 1 | N/A | 25% (wt/vol) total polymer in anhydrous ethanol (PNIPAAm:ET. 1:2) | N/A | N/A | N/A | N/A | N/A | N/A | N/A | N/A | N/A | 0.5 | N/A | 24 | 10 | N/A | 13 | N/A | N/A | 22.25 | 0 | N/A | N/A | 400 | 56 | 31.6 | N/A | Highly uniform fibers without beads and ribbon-like fibers | Flat collector | N/A | N/A
https://doi.org/10.1016/S0022-3549(15)00191-4 | PNIPAAm/EC/KET | 1 | N/A | 25% (wt/vol) total polymer in anhydrous ethanol (PNIPAAm:ET. 1:2). drug to polymer ratio 1:4 (6.25 %) | N/A | N/A | N/A | N/A | N/A | N/A | N/A | N/A | N/A | 0.5 | N/A | 24 | 10 | N/A | 13 | N/A | N/A | 22.25 | 0 | N/A | N/A | 513 | 72 | 39.75 | N/A | Regular cylindrical fibers | Flat collector | N/A | N/A
https://doi.org/10.1016/S0022-3549(15)00191-4 | PNIPAAm/EC/KET | 1 | N/A | 25% (wt/vol) total polymer in anhydrous ethanol (PNIPAAm:ET. 1:1). drug to polymer ratio 1:4 (6.25 %) | N/A | N/A | N/A | N/A | N/A | N/A | N/A | N/A | N/A | 0.5 | N/A | 24 | 10 | N/A | 13 | N/A | N/A | 22.25 | 0 | N/A | N/A | 532 | 78 | 39.5 | N/A | Regular cylindrical fibers | Flat collector | N/A | N/A
https://doi.org/10.1016/S0022-3549(15)00191-4 | PNIPAAm/EC/KET | 1 | N/A | 25% (wt/vol) total polymer in anhydrous ethanol (PNIPAAm:ET. 1:4). drug to polymer ratio 1:4 (6.25 %) | N/A | N/A | N/A | N/A | N/A | N/A | N/A | N/A | N/A | 0.5 | N/A | 24 | 10 | N/A | 13 | N/A | N/A | 22.25 | 0 | N/A | N/A | 392 | 63 | #VALUE! | N/A | Regular cylindrical fibers | Flat collector | N/A | N/A
https://doi.org/10.1016/S0022-3549(15)00191-4 | PNIPAAm/KET | 1 | N/A | 25% (wt/vol) total polymer in anhydrous ethanol | N/A | N/A | N/A | N/A | N/A | N/A | N/A | N/A | N/A | 0.5 | N/A | 24 | 10 | N/A | 13 | N/A | N/A | 22.25 | 0 | N/A | N/A | 679 | 191 | #VALUE! | N/A | Flat. ribbon-like fiber | Flat collector | N/A | N/A
https://doi.org/10.1002/app.48199 | PP-CL | 0 | 65 | THF | N/A | N/A | N/A | N/A | N/A | N/A | N/A | N/A | N/A | 1 | N/A | N/A | 17 | N/A | 10 | N/A | 200 mg/ml | 24.1 | N/A | 39 | N/A | 4100 | 400 | N/A | N/A | Fibers | Flat collector | N/A | N/A
https://doi.org/10.1002/app.48199 | PP-CL | 0 | 65 | THF | N/A | N/A | N/A | N/A | N/A | N/A | N/A | N/A | N/A | 1.3 | N/A | N/A | 17 | N/A | 10 | N/A | 200 mg/ml | 24.1 | N/A | 39 | N/A | 4200 | 300 | N/A | N/A | Fibers | Flat collector | N/A | N/A
https://doi.org/10.1002/app.48199 | PP-CL | 0 | 65 | THF | N/A | N/A | N/A | N/A | N/A | N/A | N/A | N/A | N/A | 1.6 | N/A | N/A | 17 | N/A | 10 | N/A | 200 mg/ml | 24.1 | N/A | 39 | N/A | 4200 | 200 | N/A | N/A | Fibers | Flat collector | N/A | N/A
https://doi.org/10.1002/app.48199 | PP-CL | 0 | 65 | THF | N/A | N/A | N/A | N/A | N/A | N/A | N/A | N/A | N/A | 2 | N/A | N/A | 17 | N/A | 10 | N/A | 200 mg/ml | 24.1 | N/A | 39 | N/A | 4400 | 500 | N/A | N/A | Fibers | Flat collector | N/A | N/A
https://doi.org/10.1002/app.48199 | PP-CL | 0 | 65 | THF | N/A | N/A | N/A | N/A | N/A | N/A | N/A | N/A | N/A | 1 | N/A | N/A | 17 | N/A | 15 | N/A | 200 mg/ml | 24.1 | N/A | 39 | N/A | 3800 | 300 | N/A | N/A | Fibers | Flat collector | N/A | N/A
https://doi.org/10.1002/app.48199 | PP-CL | 0 | 65 | THF | N/A | N/A | N/A | N/A | N/A | N/A | N/A | N/A | N/A | 1.3 | N/A | N/A | 17 | N/A | 15 | N/A | 200 mg/ml | 24.1 | N/A | 39 | N/A | 3800 | 400 | N/A | N/A | Fibers | Flat collector | N/A | N/A
https://doi.org/10.1002/app.48199 | PP-CL | 0 | 65 | THF | N/A | N/A | N/A | N/A | N/A | N/A | N/A | N/A | N/A | 1.6 | N/A | N/A | 17 | N/A | 15 | N/A | 200 mg/ml | 24.1 | N/A | 39 | N/A | 3900 | 400 | N/A | N/A | Fibers | Flat collector | N/A | N/A
https://doi.org/10.1002/app.48199 | PP-CL | 0 | 65 | THF | N/A | N/A | N/A | N/A | N/A | N/A | N/A | N/A | N/A | 2 | N/A | N/A | 17 | N/A | 15 | N/A | 200 mg/ml | 24.1 | N/A | 39 | N/A | 4200 | 300 | N/A | N/A | Fibers | Flat collector | N/A | N/A
https://doi.org/10.1002/app.48199 | PP-CL | 0 | 65 | THF | N/A | N/A | N/A | N/A | N/A | N/A | N/A | N/A | N/A | 1 | N/A | N/A | 17 | N/A | 20 | N/A | 200 mg/ml | 24.1 | N/A | 39 | N/A | 3400 | 400 | N/A | N/A | Fibers | Flat collector | N/A | N/A
https://doi.org/10.1002/app.48199 | PP-CL | 0 | 65 | THF | N/A | N/A | N/A | N/A | N/A | N/A | N/A | N/A | N/A | 1.3 | N/A | N/A | 17 | N/A | 20 | N/A | 200 mg/ml | 24.1 | N/A | 39 | N/A | 3500 | 100 | N/A | N/A | Fibers | Flat collector | N/A | N/A
https://doi.org/10.1002/app.48199 | PP-CL | 0 | 65 | THF | N/A | N/A | N/A | N/A | N/A | N/A | N/A | N/A | N/A | 1.6 | N/A | N/A | 17 | N/A | 20 | N/A | 200 mg/ml | 24.1 | N/A | 39 | N/A | 3700 | 200 | N/A | N/A | Fibers | Flat collector | N/A | N/A
https://doi.org/10.1002/app.48199 | PP-CL | 0 | 65 | THF | N/A | N/A | N/A | N/A | N/A | N/A | N/A | N/A | N/A | 2 | N/A | N/A | 17 | N/A | 20 | N/A | 200 mg/ml | 24.1 | N/A | 39 | N/A | 3900 | 600 | N/A | N/A | Fibers | Flat collector | N/A | N/A
https://doi.org/10.1002/app.48199 | PP-CL | 0 | 65 | THF | N/A | N/A | N/A | N/A | N/A | N/A | N/A | N/A | N/A | 1 | N/A | N/A | 17 | N/A | 10 | N/A | 250 mg/ml | 24.1 | N/A | 39 | N/A | 2900 | 300 | N/A | N/A | Fibers | Flat collector | N/A | N/A
https://doi.org/10.1002/app.48199 | PP-CL | 0 | 65 | THF | N/A | N/A | N/A | N/A | N/A | N/A | N/A | N/A | N/A | 1.3 | N/A | N/A | 17 | N/A | 10 | N/A | 250 mg/ml | 24.1 | N/A | 39 | N/A | 3000 | 600 | N/A | N/A | Fibers | Flat collector | N/A | N/A
https://doi.org/10.1002/app.48199 | PP-CL | 0 | 65 | THF | N/A | N/A | N/A | N/A | N/A | N/A | N/A | N/A | N/A | 1.6 | N/A | N/A | 17 | N/A | 10 | N/A | 250 mg/ml | 24.1 | N/A | 39 | N/A | 3100 | 400 | N/A | N/A | Fibers | Flat collector | N/A | N/A
https://doi.org/10.1002/app.48199 | PP-CL | 0 | 65 | THF | N/A | N/A | N/A | N/A | N/A | N/A | N/A | N/A | N/A | 2 | N/A | N/A | 17 | N/A | 10 | N/A | 250 mg/ml | 24.1 | N/A | 39 | N/A | 3100 | 600 | N/A | N/A | Fibers | Flat collector | N/A | N/A
https://doi.org/10.1002/app.48199 | PP-CL | 0 | 65 | THF | N/A | N/A | N/A | N/A | N/A | N/A | N/A | N/A | N/A | 1 | N/A | N/A | 17 | N/A | 15 | N/A | 250 mg/ml | 24.1 | N/A | 39 | N/A | 2300 | 400 | N/A | N/A | Fibers | Flat collector | N/A | N/A
https://doi.org/10.1002/app.48199 | PP-CL | 0 | 65 | THF | N/A | N/A | N/A | N/A | N/A | N/A | N/A | N/A | N/A | 1.3 | N/A | N/A | 17 | N/A | 15 | N/A | 250 mg/ml | 24.1 | N/A | 39 | N/A | 2400 | 300 | N/A | N/A | Fibers | Flat collector | N/A | N/A
https://doi.org/10.1002/app.48199 | PP-CL | 0 | 65 | THF | N/A | N/A | N/A | N/A | N/A | N/A | N/A | N/A | N/A | 1.6 | N/A | N/A | 17 | N/A | 15 | N/A | 250 mg/ml | 24.1 | N/A | 39 | N/A | 2800 | 400 | N/A | N/A | Fibers | Flat collector | N/A | N/A
https://doi.org/10.1002/app.48199 | PP-CL | 0 | 65 | THF | N/A | N/A | N/A | N/A | N/A | N/A | N/A | N/A | N/A | 2 | N/A | N/A | 17 | N/A | 15 | N/A | 250 mg/ml | 24.1 | N/A | 39 | N/A | 3000 | 300 | N/A | N/A | Fibers | Flat collector | N/A | N/A
https://doi.org/10.1002/app.48199 | PP-CL | 0 | 65 | THF | N/A | N/A | N/A | N/A | N/A | N/A | N/A | N/A | N/A | 1 | N/A | N/A | 17 | N/A | 20 | N/A | 250 mg/ml | 24.1 | N/A | 39 | N/A | 2200 | 300 | N/A | N/A | Fibers | Flat collector | N/A | N/A
https://doi.org/10.1002/app.48199 | PP-CL | 0 | 65 | THF | N/A | N/A | N/A | N/A | N/A | N/A | N/A | N/A | N/A | 1.3 | N/A | N/A | 17 | N/A | 20 | N/A | 250 mg/ml | 24.1 | N/A | 39 | N/A | 2500 | 400 | N/A | N/A | Fibers | Flat collector | N/A | N/A
https://doi.org/10.1002/app.48199 | PP-CL | 0 | 65 | THF | N/A | N/A | N/A | N/A | N/A | N/A | N/A | N/A | N/A | 1.6 | N/A | N/A | 17 | N/A | 20 | N/A | 250 mg/ml | 24.1 | N/A | 39 | N/A | 2800 | 200 | N/A | N/A | Fibers | Flat collector | N/A | N/A
https://doi.org/10.1002/app.48199 | PP-CL | 0 | 65 | THF | N/A | N/A | N/A | N/A | N/A | N/A | N/A | N/A | N/A | 2 | N/A | N/A | 17 | N/A | 20 | N/A | 250 mg/ml | 24.1 | N/A | 39 | N/A | 3000 | 400 | N/A | N/A | Fibers | Flat collector | N/A | N/A
https://doi.org/10.1002/app.48199 | PP-CL | 0 | 65 | THF | N/A | N/A | N/A | N/A | N/A | N/A | N/A | N/A | N/A | 1 | N/A | N/A | 20 | N/A | 10 | N/A | 200 mg/ml | 24.1 | N/A | 39 | N/A | 3600 | 200 | N/A | N/A | Fibers | Flat collector | N/A | N/A
https://doi.org/10.1002/app.48199 | PP-CL | 0 | 65 | THF | N/A | N/A | N/A | N/A | N/A | N/A | N/A | N/A | N/A | 1.3 | N/A | N/A | 20 | N/A | 10 | N/A | 200 mg/ml | 24.1 | N/A | 39 | N/A | 3800 | 500 | N/A | N/A | Fibers | Flat collector | N/A | N/A
https://doi.org/10.1002/app.48199 | PP-CL | 0 | 65 | THF | N/A | N/A | N/A | N/A | N/A | N/A | N/A | N/A | N/A | 1.6 | N/A | N/A | 20 | N/A | 10 | N/A | 200 mg/ml | 24.1 | N/A | 39 | N/A | 3800 | 300 | N/A | N/A | Fibers | Flat collector | N/A | N/A
https://doi.org/10.1002/app.48199 | PP-CL | 0 | 65 | THF | N/A | N/A | N/A | N/A | N/A | N/A | N/A | N/A | N/A | 2 | N/A | N/A | 20 | N/A | 10 | N/A | 200 mg/ml | 24.1 | N/A | 39 | N/A | 4000 | 400 | N/A | N/A | Fibers | Flat collector | N/A | N/A
https://doi.org/10.1002/app.48199 | PP-CL | 0 | 65 | THF | N/A | N/A | N/A | N/A | N/A | N/A | N/A | N/A | N/A | 1 | N/A | N/A | 20 | N/A | 15 | N/A | 200 mg/ml | 24.1 | N/A | 39 | N/A | 3700 | 200 | N/A | N/A | Fibers | Flat collector | N/A | N/A
https://doi.org/10.1002/app.48199 | PP-CL | 0 | 65 | THF | N/A | N/A | N/A | N/A | N/A | N/A | N/A | N/A | N/A | 1.3 | N/A | N/A | 20 | N/A | 15 | N/A | 200 mg/ml | 24.1 | N/A | 39 | N/A | 3800 | 300 | N/A | N/A | Fibers | Flat collector | N/A | N/A
https://doi.org/10.1002/app.48199 | PP-CL | 0 | 65 | THF | N/A | N/A | N/A | N/A | N/A | N/A | N/A | N/A | N/A | 1.6 | N/A | N/A | 20 | N/A | 15 | N/A | 200 mg/ml | 24.1 | N/A | 39 | N/A | 3800 | 500 | N/A | N/A | Fibers | Flat collector | N/A | N/A
https://doi.org/10.1002/app.48199 | PP-CL | 0 | 65 | THF | N/A | N/A | N/A | N/A | N/A | N/A | N/A | N/A | N/A | 2 | N/A | N/A | 20 | N/A | 15 | N/A | 200 mg/ml | 24.1 | N/A | 39 | N/A | 4000 | 100 | N/A | N/A | Fibers | Flat collector | N/A | N/A
https://doi.org/10.1002/app.48199 | PP-CL | 0 | 65 | THF | N/A | N/A | N/A | N/A | N/A | N/A | N/A | N/A | N/A | 1 | N/A | N/A | 20 | N/A | 20 | N/A | 200 mg/ml | 24.1 | N/A | 39 | N/A | 3400 | 300 | N/A | N/A | Fibers | Flat collector | N/A | N/A
https://doi.org/10.1002/app.48199 | PP-CL | 0 | 65 | THF | N/A | N/A | N/A | N/A | N/A | N/A | N/A | N/A | N/A | 1.3 | N/A | N/A | 20 | N/A | 20 | N/A | 200 mg/ml | 24.1 | N/A | 39 | N/A | 3600 | 400 | N/A | N/A | Fibers | Flat collector | N/A | N/A
https://doi.org/10.1002/app.48199 | PP-CL | 0 | 65 | THF | N/A | N/A | N/A | N/A | N/A | N/A | N/A | N/A | N/A | 1.6 | N/A | N/A | 20 | N/A | 20 | N/A | 200 mg/ml | 24.1 | N/A | 39 | N/A | 3700 | 400 | N/A | N/A | Fibers | Flat collector | N/A | N/A
https://doi.org/10.1002/app.48199 | PP-CL | 0 | 65 | THF | N/A | N/A | N/A | N/A | N/A | N/A | N/A | N/A | N/A | 2 | N/A | N/A | 20 | N/A | 20 | N/A | 200 mg/ml | 24.1 | N/A | 39 | N/A | 3800 | 400 | N/A | N/A | Fibers | Flat collector | N/A | N/A
https://doi.org/10.1002/app.48199 | PP-CL | 0 | 65 | THF | N/A | N/A | N/A | N/A | N/A | N/A | N/A | N/A | N/A | 1 | N/A | N/A | 20 | N/A | 10 | N/A | 250 mg/ml | 24.1 | N/A | 39 | N/A | 2600 | 500 | N/A | N/A | Fibers | Flat collector | N/A | N/A
https://doi.org/10.1002/app.48199 | PP-CL | 0 | 65 | THF | N/A | N/A | N/A | N/A | N/A | N/A | N/A | N/A | N/A | 1.3 | N/A | N/A | 20 | N/A | 10 | N/A | 250 mg/ml | 24.1 | N/A | 39 | N/A | 2700 | 300 | N/A | N/A | Fibers | Flat collector | N/A | N/A
https://doi.org/10.1002/app.48199 | PP-CL | 0 | 65 | THF | N/A | N/A | N/A | N/A | N/A | N/A | N/A | N/A | N/A | 1.6 | N/A | N/A | 20 | N/A | 10 | N/A | 250 mg/ml | 24.1 | N/A | 39 | N/A | 2800 | 400 | N/A | N/A | Fibers | Flat collector | N/A | N/A
https://doi.org/10.1002/app.48199 | PP-CL | 0 | 65 | THF | N/A | N/A | N/A | N/A | N/A | N/A | N/A | N/A | N/A | 2 | N/A | N/A | 20 | N/A | 10 | N/A | 250 mg/ml | 24.1 | N/A | 39 | N/A | 2800 | 600 | N/A | N/A | Fibers | Flat collector | N/A | N/A
https://doi.org/10.1002/app.48199 | PP-CL | 0 | 65 | THF | N/A | N/A | N/A | N/A | N/A | N/A | N/A | N/A | N/A | 1 | N/A | N/A | 20 | N/A | 15 | N/A | 250 mg/ml | 24.1 | N/A | 39 | N/A | 2300 | 400 | N/A | N/A | Fibers | Flat collector | N/A | N/A
https://doi.org/10.1002/app.48199 | PP-CL | 0 | 65 | THF | N/A | N/A | N/A | N/A | N/A | N/A | N/A | N/A | N/A | 1.3 | N/A | N/A | 20 | N/A | 15 | N/A | 250 mg/ml | 24.1 | N/A | 39 | N/A | 2400 | 300 | N/A | N/A | Fibers | Flat collector | N/A | N/A
https://doi.org/10.1002/app.48199 | PP-CL | 0 | 65 | THF | N/A | N/A | N/A | N/A | N/A | N/A | N/A | N/A | N/A | 1.6 | N/A | N/A | 20 | N/A | 15 | N/A | 250 mg/ml | 24.1 | N/A | 39 | N/A | 2600 | 300 | N/A | N/A | Fibers | Flat collector | N/A | N/A
https://doi.org/10.1002/app.48199 | PP-CL | 0 | 65 | THF | N/A | N/A | N/A | N/A | N/A | N/A | N/A | N/A | N/A | 2 | N/A | N/A | 20 | N/A | 15 | N/A | 250 mg/ml | 24.1 | N/A | 39 | N/A | 2800 | 200 | N/A | N/A | Fibers | Flat collector | N/A | N/A
https://doi.org/10.1002/app.48199 | PP-CL | 0 | 65 | THF | N/A | N/A | N/A | N/A | N/A | N/A | N/A | N/A | N/A | 1 | N/A | N/A | 20 | N/A | 20 | N/A | 250 mg/ml | 24.1 | N/A | 39 | N/A | 2300 | 400 | N/A | N/A | Fibers | Flat collector | N/A | N/A
https://doi.org/10.1002/app.48199 | PP-CL | 0 | 65 | THF | N/A | N/A | N/A | N/A | N/A | N/A | N/A | N/A | N/A | 1.3 | N/A | N/A | 20 | N/A | 20 | N/A | 250 mg/ml | 24.1 | N/A | 39 | N/A | 2600 | 400 | N/A | N/A | Fibers | Flat collector | N/A | N/A
https://doi.org/10.1002/app.48199 | PP-CL | 0 | 65 | THF | N/A | N/A | N/A | N/A | N/A | N/A | N/A | N/A | N/A | 1.6 | N/A | N/A | 20 | N/A | 20 | N/A | 250 mg/ml | 24.1 | N/A | 39 | N/A | 2800 | 500 | N/A | N/A | Fibers | Flat collector | N/A | N/A
https://doi.org/10.1002/app.48199 | PP-CL | 0 | 65 | THF | N/A | N/A | N/A | N/A | N/A | N/A | N/A | N/A | N/A | 2 | N/A | N/A | 20 | N/A | 20 | N/A | 250 mg/ml | 24.1 | N/A | 39 | N/A | 2900 | 300 | N/A | N/A | Fibers | Flat collector | N/A | N/A
https://doi.org/10.1002/app.48199 | PP-CL | 0 | 65 | THF | N/A | N/A | N/A | N/A | N/A | N/A | N/A | N/A | N/A | 1 | N/A | N/A | 23 | N/A | 10 | N/A | 200 mg/ml | 24.1 | N/A | 39 | N/A | 3200 | 500 | N/A | N/A | Fibers | Flat collector | N/A | N/A
https://doi.org/10.1002/app.48199 | PP-CL | 0 | 65 | THF | N/A | N/A | N/A | N/A | N/A | N/A | N/A | N/A | N/A | 1.3 | N/A | N/A | 23 | N/A | 10 | N/A | 200 mg/ml | 24.1 | N/A | 39 | N/A | 3400 | 300 | N/A | N/A | Fibers | Flat collector | N/A | N/A
https://doi.org/10.1002/app.48199 | PP-CL | 0 | 65 | THF | N/A | N/A | N/A | N/A | N/A | N/A | N/A | N/A | N/A | 1.6 | N/A | N/A | 23 | N/A | 10 | N/A | 200 mg/ml | 24.1 | N/A | 39 | N/A | 3500 | 300 | N/A | N/A | Fibers | Flat collector | N/A | N/A
https://doi.org/10.1002/app.48199 | PP-CL | 0 | 65 | THF | N/A | N/A | N/A | N/A | N/A | N/A | N/A | N/A | N/A | 2 | N/A | N/A | 23 | N/A | 10 | N/A | 200 mg/ml | 24.1 | N/A | 39 | N/A | 3500 | 500 | N/A | N/A | Fibers | Flat collector | N/A | N/A
https://doi.org/10.1002/app.48199 | PP-CL | 0 | 65 | THF | N/A | N/A | N/A | N/A | N/A | N/A | N/A | N/A | N/A | 1 | N/A | N/A | 23 | N/A | 15 | N/A | 200 mg/ml | 24.1 | N/A | 39 | N/A | 3600 | 500 | N/A | N/A | Fibers | Flat collector | N/A | N/A
https://doi.org/10.1002/app.48199 | PP-CL | 0 | 65 | THF | N/A | N/A | N/A | N/A | N/A | N/A | N/A | N/A | N/A | 1.3 | N/A | N/A | 23 | N/A | 15 | N/A | 200 mg/ml | 24.1 | N/A | 39 | N/A | 3600 | 400 | N/A | N/A | Fibers | Flat collector | N/A | N/A
https://doi.org/10.1002/app.48199 | PP-CL | 0 | 65 | THF | N/A | N/A | N/A | N/A | N/A | N/A | N/A | N/A | N/A | 1.6 | N/A | N/A | 23 | N/A | 15 | N/A | 200 mg/ml | 24.1 | N/A | 39 | N/A | 3700 | 500 | N/A | N/A | Fibers | Flat collector | N/A | N/A
https://doi.org/10.1002/app.48199 | PP-CL | 0 | 65 | THF | N/A | N/A | N/A | N/A | N/A | N/A | N/A | N/A | N/A | 2 | N/A | N/A | 23 | N/A | 15 | N/A | 200 mg/ml | 24.1 | N/A | 39 | N/A | 3700 | 600 | N/A | N/A | Fibers | Flat collector | N/A | N/A
https://doi.org/10.1002/app.48199 | PP-CL | 0 | 65 | THF | N/A | N/A | N/A | N/A | N/A | N/A | N/A | N/A | N/A | 1 | N/A | N/A | 23 | N/A | 20 | N/A | 200 mg/ml | 24.1 | N/A | 39 | N/A | 2900 | 200 | N/A | N/A | Fibers | Flat collector | N/A | N/A
https://doi.org/10.1002/app.48199 | PP-CL | 0 | 65 | THF | N/A | N/A | N/A | N/A | N/A | N/A | N/A | N/A | N/A | 1.3 | N/A | N/A | 23 | N/A | 20 | N/A | 200 mg/ml | 24.1 | N/A | 39 | N/A | 2900 | 600 | N/A | N/A | Fibers | Flat collector | N/A | N/A
https://doi.org/10.1002/app.48199 | PP-CL | 0 | 65 | THF | N/A | N/A | N/A | N/A | N/A | N/A | N/A | N/A | N/A | 1.6 | N/A | N/A | 23 | N/A | 20 | N/A | 200 mg/ml | 24.1 | N/A | 39 | N/A | 3000 | 200 | N/A | N/A | Fibers | Flat collector | N/A | N/A
https://doi.org/10.1002/app.48199 | PP-CL | 0 | 65 | THF | N/A | N/A | N/A | N/A | N/A | N/A | N/A | N/A | N/A | 2 | N/A | N/A | 23 | N/A | 20 | N/A | 200 mg/ml | 24.1 | N/A | 39 | N/A | 3400 | 100 | N/A | N/A | Fibers | Flat collector | N/A | N/A
https://doi.org/10.1002/app.48199 | PP-CL | 0 | 65 | THF | N/A | N/A | N/A | N/A | N/A | N/A | N/A | N/A | N/A | 1 | N/A | N/A | 23 | N/A | 10 | N/A | 250 mg/ml | 24.1 | N/A | 39 | N/A | 2500 | 300 | N/A | N/A | Fibers | Flat collector | N/A | N/A
https://doi.org/10.1002/app.48199 | PP-CL | 0 | 65 | THF | N/A | N/A | N/A | N/A | N/A | N/A | N/A | N/A | N/A | 1.3 | N/A | N/A | 23 | N/A | 10 | N/A | 250 mg/ml | 24.1 | N/A | 39 | N/A | 2500 | 600 | N/A | N/A | Fibers | Flat collector | N/A | N/A
https://doi.org/10.1002/app.48199 | PP-CL | 0 | 65 | THF | N/A | N/A | N/A | N/A | N/A | N/A | N/A | N/A | N/A | 1.6 | N/A | N/A | 23 | N/A | 10 | N/A | 250 mg/ml | 24.1 | N/A | 39 | N/A | 2700 | 300 | N/A | N/A | Fibers | Flat collector | N/A | N/A
https://doi.org/10.1002/app.48199 | PP-CL | 0 | 65 | THF | N/A | N/A | N/A | N/A | N/A | N/A | N/A | N/A | N/A | 2 | N/A | N/A | 23 | N/A | 10 | N/A | 250 mg/ml | 24.1 | N/A | 39 | N/A | 2700 | 600 | N/A | N/A | Fibers | Flat collector | N/A | N/A
https://doi.org/10.1002/app.48199 | PP-CL | 0 | 65 | THF | N/A | N/A | N/A | N/A | N/A | N/A | N/A | N/A | N/A | 1 | N/A | N/A | 23 | N/A | 15 | N/A | 250 mg/ml | 24.1 | N/A | 39 | N/A | 2200 | 400 | N/A | N/A | Fibers | Flat collector | N/A | N/A
https://doi.org/10.1002/app.48199 | PP-CL | 0 | 65 | THF | N/A | N/A | N/A | N/A | N/A | N/A | N/A | N/A | N/A | 1.3 | N/A | N/A | 23 | N/A | 15 | N/A | 250 mg/ml | 24.1 | N/A | 39 | N/A | 2400 | 300 | N/A | N/A | Fibers | Flat collector | N/A | N/A
https://doi.org/10.1002/app.48199 | PP-CL | 0 | 65 | THF | N/A | N/A | N/A | N/A | N/A | N/A | N/A | N/A | N/A | 1.6 | N/A | N/A | 23 | N/A | 15 | N/A | 250 mg/ml | 24.1 | N/A | 39 | N/A | 2500 | 200 | N/A | N/A | Fibers | Flat collector | N/A | N/A
https://doi.org/10.1002/app.48199 | PP-CL | 0 | 65 | THF | N/A | N/A | N/A | N/A | N/A | N/A | N/A | N/A | N/A | 2 | N/A | N/A | 23 | N/A | 15 | N/A | 250 mg/ml | 24.1 | N/A | 39 | N/A | 2700 | 100 | N/A | N/A | Fibers | Flat collector | N/A | N/A
https://doi.org/10.1002/app.48199 | PP-CL | 0 | 65 | THF | N/A | N/A | N/A | N/A | N/A | N/A | N/A | N/A | N/A | 1 | N/A | N/A | 23 | N/A | 20 | N/A | 250 mg/ml | 24.1 | N/A | 39 | N/A | 1900 | 600 | N/A | N/A | Fibers | Flat collector | N/A | N/A
https://doi.org/10.1002/app.48199 | PP-CL | 0 | 65 | THF | N/A | N/A | N/A | N/A | N/A | N/A | N/A | N/A | N/A | 1.3 | N/A | N/A | 23 | N/A | 20 | N/A | 250 mg/ml | 24.1 | N/A | 39 | N/A | 2000 | 400 | N/A | N/A | Fibers | Flat collector | N/A | N/A
https://doi.org/10.1002/app.48199 | PP-CL | 0 | 65 | THF | N/A | N/A | N/A | N/A | N/A | N/A | N/A | N/A | N/A | 1.6 | N/A | N/A | 23 | N/A | 20 | N/A | 250 mg/ml | 24.1 | N/A | 39 | N/A | 2200 | 400 | N/A | N/A | Fibers | Flat collector | N/A | N/A
https://doi.org/10.1002/app.48199 | PP-CL | 0 | 65 | THF | N/A | N/A | N/A | N/A | N/A | N/A | N/A | N/A | N/A | 2 | N/A | N/A | 23 | N/A | 20 | N/A | 250 mg/ml | 24.1 | N/A | 39 | N/A | 2500 | 500 | N/A | N/A | Fibers | Flat collector | N/A | N/A
https://doi.org/10.1016/j.polymer.2008.09.025 | PS | 0 | 280 amorphous | 10% PS (w/v) in DMF (Aldrich. 99%. 15.9 uS/cm of pure solvent) | N/A | N/A | N/A | N/A | N/A | N/A | N/A | N/A | N/A | 1 | N/A | 26 | 10 | 0 | 15 | N/A | N/A | 22.25 | 0 | N/A | N/A | 481 | 93 | 22.22222 | N/A | Nano-fibers with few beads | Flat collector | N/A | N/A
https://doi.org/10.1016/j.polymer.2008.09.025 | PS | 0 | 280 amorphous | 15% PS (w/v) in DMF (Aldrich. 99%. 15.9 uS/cm of pure solvent) | N/A | N/A | N/A | N/A | N/A | N/A | N/A | N/A | N/A | 1 | N/A | 26 | 10 | 0 | 15 | N/A | N/A | 22.25 | 0 | N/A | N/A | 958 | 200 | 18.18182 | N/A | Nano-fibers with very few beads | Flat collector | N/A | N/A
https://doi.org/10.1016/j.polymer.2008.09.025 | PS | 0 | 280 amorphous | 20% PS (w/v) in DMF (Aldrich. 99%. 15.9 uS/cm of pure solvent) | N/A | N/A | N/A | N/A | N/A | N/A | N/A | N/A | N/A | 1 | N/A | 26 | 10 | 0 | 15 | N/A | N/A | 22.25 | 0 | N/A | N/A | 1470 | 256 | 12.5 | N/A | Micro-fibers only | Flat collector | N/A | N/A
https://doi.org/10.1016/j.polymer.2008.09.025 | PS | 0 | 280 amorphous | 10% PS (w/v) in DMF (Aldrich. 99%. 5.6 uS/cm of pure solvent) | N/A | N/A | N/A | N/A | N/A | N/A | N/A | N/A | N/A | 1 | N/A | 26 | 10 | 0 | 15 | N/A | N/A | 22.25 | 0 | N/A | N/A | 373 | 112 | 8 | N/A | Nano-fibers with many beads | Flat collector | N/A | N/A
https://doi.org/10.1016/j.polymer.2008.09.025 | PS | 0 | 280 amorphous | 15% PS (w/v) in DMF (Aldrich. 99%. 5.6 uS/cm of pure solvent) | N/A | N/A | N/A | N/A | N/A | N/A | N/A | N/A | N/A | 1 | N/A | 26 | 10 | 0 | 15 | N/A | N/A | 22.25 | 0 | N/A | N/A | 1229 | 319 | 3.703704 | N/A | Micro-fibers with beads | Flat collector | N/A | N/A
https://doi.org/10.1016/j.polymer.2008.09.025 | PS | 0 | 280 amorphous | 20% PS (w/v) in DMF (Aldrich. 99%. 5.6 uS/cm of pure solvent) | N/A | N/A | N/A | N/A | N/A | N/A | N/A | N/A | N/A | 1 | N/A | 26 | 10 | 0 | 15 | N/A | N/A | 22.25 | 0 | N/A | N/A | 2370 | 445 | 31.57895 | N/A | Micro-fibers with few beads | Flat collector | N/A | N/A
https://doi.org/10.1016/j.polymer.2008.09.025 | PS | 0 | 280 amorphous | 25% PS (w/v) in DMF (Aldrich. 99%. 5.6 uS/cm of pure solvent) | N/A | N/A | N/A | N/A | N/A | N/A | N/A | N/A | N/A | 1 | N/A | 26 | 10 | 0 | 15 | N/A | N/A | 22.25 | 0 | N/A | N/A | 1882 | 277 | 20 | N/A | Micro-fibers only | Flat collector | N/A | N/A
https://doi.org/10.1016/j.polymer.2008.09.025 | PS | 0 | 280 amorphous | 10% PS (w/v) in DMF (Sigma. 99.8%. 1.3 uS/cm of pure solvent) | N/A | N/A | N/A | N/A | N/A | N/A | N/A | N/A | N/A | 1 | N/A | 26 | 10 | 0 | 15 | N/A | N/A | 22.25 | 0 | N/A | N/A | 367 | 120 | 18.18182 | N/A | Nano-fibers with many beads | Flat collector | N/A | N/A
https://doi.org/10.1016/j.polymer.2008.09.025 | PS | 0 | 280 amorphous | 15% PS (w/v) in DMF (Sigma. 99.8%. 1.3 uS/cm of pure solvent) | N/A | N/A | N/A | N/A | N/A | N/A | N/A | N/A | N/A | 1 | N/A | 26 | 10 | 0 | 15 | N/A | N/A | 22.25 | 0 | N/A | N/A | 922 | 274 | 20 | N/A | Nano-fibers with beads | Flat collector | N/A | N/A
https://doi.org/10.1016/j.polymer.2008.09.025 | PS | 0 | 280 amorphous | 20% PS (w/v) in DMF (Sigma. 99.8%. 1.3 uS/cm of pure solvent) | N/A | N/A | N/A | N/A | N/A | N/A | N/A | N/A | N/A | 1 | N/A | 26 | 10 | 0 | 15 | N/A | N/A | 22.25 | 0 | N/A | N/A | 2788 | 374 | 19.33472 | N/A | Micro-fibers with few beads | Flat collector | N/A | N/A
https://doi.org/10.1016/j.polymer.2008.09.025 | PS | 0 | 280 amorphous | 25% PS (w/v) in DMF (Sigma. 99.8%. 1.3 uS/cm of pure solvent) | N/A | N/A | N/A | N/A | N/A | N/A | N/A | N/A | N/A | 1 | N/A | 26 | 10 | 0 | 15 | N/A | N/A | 22.25 | 0 | N/A | N/A | 1872 | 233 | 20.87683 | N/A | Micro-fibers only | Flat collector | N/A | N/A
https://doi.org/10.1016/j.polymer.2008.09.025 | PS | 0 | 280 amorphous | 10% PS (w/v) in DMF (Fluka. 98%. 0.5 uS/cm of pure solvent) | N/A | N/A | N/A | N/A | N/A | N/A | N/A | N/A | N/A | 1 | N/A | 26 | 10 | 0 | 15 | N/A | N/A | 22.25 | 0 | N/A | N/A | 351 | 97 | 17.41497 | N/A | Nano-fibers with many beads | Flat collector | N/A | N/A
https://doi.org/10.1016/j.polymer.2008.09.025 | PS | 0 | 280 amorphous | 15% PS (w/v) in DMF (Fluka. 98%. 0.5 uS/cm of pure solvent) | N/A | N/A | N/A | N/A | N/A | N/A | N/A | N/A | N/A | 1 | N/A | 26 | 10 | 0 | 15 | N/A | N/A | 22.25 | 0 | N/A | N/A | 942 | 171 | 30.02681 | N/A | Nano-fibers with beads | Flat collector | N/A | N/A
https://doi.org/10.1016/j.polymer.2008.09.025 | PS | 0 | 280 amorphous | 20% PS (w/v) in DMF (Fluka. 98%. 0.5 uS/cm of pure solvent) | N/A | N/A | N/A | N/A | N/A | N/A | N/A | N/A | N/A | 1 | N/A | 26 | 10 | 0 | 15 | N/A | N/A | 22.25 | 0 | N/A | N/A | 1376 | 272 | 25.95606 | N/A | Micro-fibers with beads | Flat collector | N/A | N/A
https://doi.org/10.1016/j.polymer.2008.09.025 | PS | 0 | 280 amorphous | 25% PS (w/v) in DMF (Fluka. 98%. 0.5 uS/cm of pure solvent) | N/A | N/A | N/A | N/A | N/A | N/A | N/A | N/A | N/A | 1 | N/A | 26 | 10 | 0 | 15 | N/A | N/A | 22.25 | 0 | N/A | N/A | 2661 | 529 | 18.77637 | N/A | Micro-fibers with beads | Flat collector | N/A | N/A
https://doi.org/10.1016/j.polymer.2008.09.025 | PS | 0 | 280 amorphous | 30% PS (w/v) in DMF (Fluka. 98%. 0.5 uS/cm of pure solvent) | N/A | N/A | N/A | N/A | N/A | N/A | N/A | N/A | N/A | 1 | N/A | 26 | 10 | 0 | 15 | N/A | N/A | 22.25 | 0 | N/A | N/A | 4284 | 413 | 14.71838 | N/A | Micro-fibers only | Flat collector | N/A | N/A
https://doi.org/10.1016/j.polymer.2008.09.025 | PS | 0 | 280 amorphous | 10% PS (w/v) in DMF (Fluka. 99.8%. 1.0 uS/cm of pure solvent) | N/A | N/A | N/A | N/A | N/A | N/A | N/A | N/A | N/A | 1 | N/A | 26 | 10 | 0 | 15 | N/A | N/A | 22.25 | 0 | N/A | N/A | 292 | 48 | 32.69755 | N/A | Nano-fibers with many beads | Flat collector | N/A | N/A
https://doi.org/10.1016/j.polymer.2008.09.025 | PS | 0 | 280 amorphous | 15% PS (w/v) in DMF (Fluka. 99.8%. 1.0 uS/cm of pure solvent) | N/A | N/A | N/A | N/A | N/A | N/A | N/A | N/A | N/A | 1 | N/A | 26 | 10 | 0 | 15 | N/A | N/A | 22.25 | 0 | N/A | N/A | 942 | 248 | 29.718 | N/A | Nano-fibers with beads | Flat collector | N/A | N/A
https://doi.org/10.1016/j.polymer.2008.09.025 | PS | 0 | 280 amorphous | 20% PS (w/v) in DMF (Fluka. 99.8%. 1.0 uS/cm of pure solvent) | N/A | N/A | N/A | N/A | N/A | N/A | N/A | N/A | N/A | 1 | N/A | 26 | 10 | 0 | 15 | N/A | N/A | 22.25 | 0 | N/A | N/A | 1534 | 366 | 13.41463 | N/A | Micro-fibers with beads | Flat collector | N/A | N/A
https://doi.org/10.1016/j.polymer.2008.09.025 | PS | 0 | 280 amorphous | 25% PS (w/v) in DMF (Fluka. 99.8%. 1.0 uS/cm of pure solvent) | N/A | N/A | N/A | N/A | N/A | N/A | N/A | N/A | N/A | 1 | N/A | 26 | 10 | 0 | 15 | N/A | N/A | 22.25 | 0 | N/A | N/A | 1656 | 218 | 12.44658 | N/A | Micro-fibers with few beads | Flat collector | N/A | N/A
https://doi.org/10.1016/j.polymer.2008.09.025 | PS | 0 | 280 amorphous | 30% PS (w/v) in DMF (Fluka. 99.8%. 1.0 uS/cm of pure solvent) | N/A | N/A | N/A | N/A | N/A | N/A | N/A | N/A | N/A | 1 | N/A | 26 | 10 | 0 | 15 | N/A | N/A | 22.25 | 0 | N/A | N/A | 3803 | 596 | 27.63533 | N/A | Micro-fibers only | Flat collector | N/A | N/A
https://doi.org/10.1016/j.polymer.2008.09.025 | PS | 0 | 280 amorphous | 10% PS (w/v) in DMF (Fluka. 98%. 0.5 uS/cm of pure solvent) + 0.003% TBAB (w/v) | N/A | N/A | N/A | N/A | N/A | N/A | N/A | N/A | N/A | 1 | N/A | 26 | 10 | 0 | 15 | N/A | N/A | 22.25 | 0 | N/A | N/A | 191 | 35 | 18.15287 | N/A | Nano-fibers with many beads | Flat collector | N/A | N/A
https://doi.org/10.1016/j.polymer.2008.09.025 | PS | 0 | 280 amorphous | 15% PS (w/v) in DMF (Fluka. 98%. 0.5 uS/cm of pure solvent) + 0.003% TBAB (w/v) | N/A | N/A | N/A | N/A | N/A | N/A | N/A | N/A | N/A | 1 | N/A | 26 | 10 | 0 | 15 | N/A | N/A | 22.25 | 0 | N/A | N/A | 443 | 86 | 19.76744 | N/A | Nano-fibers with beads | Flat collector | N/A | N/A
https://doi.org/10.1016/j.polymer.2008.09.025 | PS | 0 | 280 amorphous | 20% PS (w/v) in DMF (Fluka. 98%. 0.5 uS/cm of pure solvent) + 0.003% TBAB (w/v) | N/A | N/A | N/A | N/A | N/A | N/A | N/A | N/A | N/A | 1 | N/A | 26 | 10 | 0 | 15 | N/A | N/A | 22.25 | 0 | N/A | N/A | 1017 | 173 | 19.87974 | N/A | Micro-fibers with very few beads | Flat collector | N/A | N/A
https://doi.org/10.1016/j.polymer.2008.09.025 | PS | 0 | 280 amorphous | 25% PS (w/v) in DMF (Fluka. 98%. 0.5 uS/cm of pure solvent) + 0.003% TBAB (w/v) | N/A | N/A | N/A | N/A | N/A | N/A | N/A | N/A | N/A | 1 | N/A | 26 | 10 | 0 | 15 | N/A | N/A | 22.25 | 0 | N/A | N/A | 1552 | 273 | 9.640523 | N/A | Micro-fibers only | Flat collector | N/A | N/A
https://doi.org/10.1016/j.polymer.2008.09.025 | PS | 0 | 280 amorphous | 10% PS (w/v) in DMF (Alrdrich. 99%. 5.6 uS/cm of pure solvent) + 0.15% TBAB (w/v) | N/A | N/A | N/A | N/A | N/A | N/A | N/A | N/A | N/A | 1 | N/A | 26 | 10 | 0 | 15 | N/A | N/A | 22.25 | 0 | N/A | N/A | 181 | 46 | 16.43836 | N/A | Nano-fibers only | Flat collector | N/A | N/A
https://doi.org/10.1016/j.polymer.2008.09.025 | PS | 0 | 280 amorphous | 15% PS (w/v) in DMF (Alrdrich. 99%. 5.6 uS/cm of pure solvent) + 0.1% TBAB (w/v) | N/A | N/A | N/A | N/A | N/A | N/A | N/A | N/A | N/A | 1 | N/A | 26 | 10 | 0 | 15 | N/A | N/A | 22.25 | 0 | N/A | N/A | 490 | 83 | 26.32696 | N/A | Nano-fibers only | Flat collector | N/A | N/A
https://doi.org/10.1016/j.polymer.2012.10.003 | PS | 0 | 280 | 20wt% PS/DMF | N/A | N/A | N/A | N/A | N/A | N/A | N/A | N/A | N/A | 1 | N/A | N/A | 35 | N/A | 15 | N/A | N/A | 20 | N/A | 5 | N/A | 490 | N/A | N/A | N/A | Many beads | Flat collector | N/A | N/A
https://doi.org/10.1016/j.polymer.2012.10.003 | PS | 0 | 280 | 20wt% PS/DMF | N/A | N/A | N/A | N/A | N/A | N/A | N/A | N/A | N/A | 1 | N/A | N/A | 35 | N/A | 15 | N/A | N/A | 20 | N/A | 10 | N/A | 500 | N/A | N/A | N/A | Many beads | Flat collector | N/A | N/A
https://doi.org/10.1016/j.polymer.2012.10.003 | PS | 0 | 280 | 20wt% PS/DMF | N/A | N/A | N/A | N/A | N/A | N/A | N/A | N/A | N/A | 1 | N/A | N/A | 35 | N/A | 15 | N/A | N/A | 20 | N/A | 20 | N/A | 1000 | N/A | N/A | N/A | Few beads | Flat collector | N/A | N/A
https://doi.org/10.1016/j.polymer.2012.10.003 | PS | 0 | 280 | 20wt% PS/DMF | N/A | N/A | N/A | N/A | N/A | N/A | N/A | N/A | N/A | 1 | N/A | N/A | 35 | N/A | 15 | N/A | N/A | 20 | N/A | 30 | N/A | 1900 | N/A | N/A | N/A | Spindle-like formations on fibers | Flat collector | N/A | N/A
https://doi.org/10.1016/j.polymer.2012.10.003 | PS | 0 | 280 | 20wt% PS/DMF | N/A | N/A | N/A | N/A | N/A | N/A | N/A | N/A | N/A | 1 | N/A | N/A | 35 | N/A | 15 | N/A | N/A | 20 | N/A | 40 | N/A | 1800 | N/A | N/A | N/A | Uniform fibers, no beads | Flat collector | N/A | N/A
https://doi.org/10.1016/j.polymer.2012.10.003 | PS | 0 | 280 | 20wt% PS/DMF | N/A | N/A | N/A | N/A | N/A | N/A | N/A | N/A | N/A | 1 | N/A | N/A | 35 | N/A | 15 | N/A | N/A | 20 | N/A | 50 | N/A | 3600 | N/A | N/A | N/A | Uniform fibers, no beads | Flat collector | N/A | N/A
https://doi.org/10.1016/j.polymer.2012.10.003 | PS | 0 | 280 | 20wt% PS/DMF | N/A | N/A | N/A | N/A | N/A | N/A | N/A | N/A | N/A | 1 | N/A | N/A | 35 | N/A | 15 | N/A | N/A | 20 | N/A | 60 | N/A | 3400 | N/A | N/A | N/A | Spindle-like formations on fibers | Flat collector | N/A | N/A
https://doi.org/10.1016/j.polymer.2012.10.003 | PS | 0 | 280 | 20wt% PS/DMF | N/A | N/A | N/A | N/A | N/A | N/A | N/A | N/A | N/A | 1 | N/A | N/A | 35 | N/A | 15 | N/A | N/A | 40 | N/A | 5 | N/A | 510 | N/A | N/A | N/A | Many beads | Flat collector | N/A | N/A
https://doi.org/10.1016/j.polymer.2012.10.003 | PS | 0 | 280 | 20wt% PS/DMF | N/A | N/A | N/A | N/A | N/A | N/A | N/A | N/A | N/A | 1 | N/A | N/A | 35 | N/A | 15 | N/A | N/A | 40 | N/A | 10 | N/A | 500 | N/A | N/A | N/A | Many beads | Flat collector | N/A | N/A
https://doi.org/10.1016/j.polymer.2012.10.003 | PS | 0 | 280 | 20wt% PS/DMF | N/A | N/A | N/A | N/A | N/A | N/A | N/A | N/A | N/A | 1 | N/A | N/A | 35 | N/A | 15 | N/A | N/A | 40 | N/A | 20 | N/A | 1500 | N/A | N/A | N/A | Uniform fibers, no beads | Flat collector | N/A | N/A
https://doi.org/10.1016/j.polymer.2012.10.003 | PS | 0 | 280 | 20wt% PS/DMF | N/A | N/A | N/A | N/A | N/A | N/A | N/A | N/A | N/A | 1 | N/A | N/A | 35 | N/A | 15 | N/A | N/A | 40 | N/A | 30 | N/A | 2600 | N/A | N/A | N/A | Uniform fibers, no beads | Flat collector | N/A | N/A
https://doi.org/10.1016/j.polymer.2012.10.003 | PS | 0 | 280 | 20wt% PS/DMF | N/A | N/A | N/A | N/A | N/A | N/A | N/A | N/A | N/A | 1 | N/A | N/A | 35 | N/A | 15 | N/A | N/A | 40 | N/A | 40 | N/A | 3000 | N/A | N/A | N/A | Uniform fibers, no beads | Flat collector | N/A | N/A
https://doi.org/10.1016/j.polymer.2012.10.003 | PS | 0 | 280 | 20wt% PS/DMF | N/A | N/A | N/A | N/A | N/A | N/A | N/A | N/A | N/A | 1 | N/A | N/A | 35 | N/A | 15 | N/A | N/A | 40 | N/A | 50 | N/A | 4200 | N/A | N/A | N/A | Uniform fibers, no beads | Flat collector | N/A | N/A
https://doi.org/10.1016/j.polymer.2012.10.003 | PS | 0 | 280 | 20wt% PS/DMF | N/A | N/A | N/A | N/A | N/A | N/A | N/A | N/A | N/A | 1 | N/A | N/A | 35 | N/A | 15 | N/A | N/A | 40 | N/A | 60 | N/A | 4300 | N/A | N/A | N/A | Uniform fibers, no beads | Flat collector | N/A | N/A
https://doi.org/10.1016/j.polymer.2012.10.003 | PS | 0 | 280 | 20wt% PS/DMF | N/A | N/A | N/A | N/A | N/A | N/A | N/A | N/A | N/A | 1 | N/A | N/A | 35 | N/A | 15 | N/A | N/A | 60 | N/A | 5 | N/A | 600 | N/A | N/A | N/A | Many beads | Flat collector | N/A | N/A
https://doi.org/10.1016/j.polymer.2012.10.003 | PS | 0 | 280 | 20wt% PS/DMF | N/A | N/A | N/A | N/A | N/A | N/A | N/A | N/A | N/A | 1 | N/A | N/A | 35 | N/A | 15 | N/A | N/A | 60 | N/A | 10 | N/A | 650 | N/A | N/A | N/A | Many beads | Flat collector | N/A | N/A
https://doi.org/10.1016/j.polymer.2012.10.003 | PS | 0 | 280 | 20wt% PS/DMF | N/A | N/A | N/A | N/A | N/A | N/A | N/A | N/A | N/A | 1 | N/A | N/A | 35 | N/A | 15 | N/A | N/A | 60 | N/A | 20 | N/A | 2000 | N/A | N/A | N/A | Uniform fibers, no beads | Flat collector | N/A | N/A
https://doi.org/10.1016/j.polymer.2012.10.003 | PS | 0 | 280 | 20wt% PS/DMF | N/A | N/A | N/A | N/A | N/A | N/A | N/A | N/A | N/A | 1 | N/A | N/A | 35 | N/A | 15 | N/A | N/A | 60 | N/A | 30 | N/A | 2400 | N/A | N/A | N/A | Uniform fibers, no beads | Flat collector | N/A | N/A
https://doi.org/10.1016/j.polymer.2012.10.003 | PS | 0 | 280 | 20wt% PS/DMF | N/A | N/A | N/A | N/A | N/A | N/A | N/A | N/A | N/A | 1 | N/A | N/A | 35 | N/A | 15 | N/A | N/A | 60 | N/A | 40 | N/A | 3200 | N/A | N/A | N/A | Uniform fibers, no beads | Flat collector | N/A | N/A
https://doi.org/10.1016/j.polymer.2012.10.003 | PS | 0 | 280 | 20wt% PS/DMF | N/A | N/A | N/A | N/A | N/A | N/A | N/A | N/A | N/A | 1 | N/A | N/A | 35 | N/A | 15 | N/A | N/A | 60 | N/A | 50 | N/A | 3400 | N/A | N/A | N/A | Uniform fibers, no beads | Flat collector | N/A | N/A
https://doi.org/10.1016/j.polymer.2012.10.003 | PS | 0 | 280 | 20wt% PS/DMF | N/A | N/A | N/A | N/A | N/A | N/A | N/A | N/A | N/A | 1 | N/A | N/A | 35 | N/A | 15 | N/A | N/A | 60 | N/A | 60 | N/A | 5200 | N/A | N/A | N/A | Uniform fibers, no beads | Flat collector | N/A | N/A
https://doi.org/10.1002/adv.21947 | PS | 0 | 190 | 18wt% PS in DMF | N/A | N/A | N/A | N/A | N/A | N/A | N/A | N/A | N/A | 0.3 | N/A | 22 | 16 | N/A | 17 | N/A | N/A | 23.5 | 1.5 | N/A | N/A | 312 | N/A | N/A | N/A | N/A | Rolling drum | 20 | N/A
https://www.sciencedirect.com/science/article/pii/S0032386112008476 | PS | 0 | 280 | 20wt% PS in DMF | N/A | N/A | N/A | N/A | N/A | N/A | N/A | N/A | N/A | 1 | N/A | N/A | 35 | N/A | 15 | N/A | N/A | 20 | 0.1 | 5 | 1 | 490 | N/A | N/A | N/A | Many beads formed | Flat collector | N/A | N/A
https://www.sciencedirect.com/science/article/pii/S0032386112008476 | PS | 0 | 280 | 20wt% PS in DMF | N/A | N/A | N/A | N/A | N/A | N/A | N/A | N/A | N/A | 1 | N/A | N/A | 35 | N/A | 15 | N/A | N/A | 20 | 0.1 | 10 | 1 | 500 | N/A | N/A | N/A | Many beads formed | Flat collector | N/A | N/A
https://www.sciencedirect.com/science/article/pii/S0032386112008476 | PS | 0 | 280 | 20wt% PS in DMF | N/A | N/A | N/A | N/A | N/A | N/A | N/A | N/A | N/A | 1 | N/A | N/A | 35 | N/A | 15 | N/A | N/A | 20 | 0.1 | 20 | 1 | 1050 | N/A | N/A | N/A | Few beads formed, few spindle-like formations on fibers | Flat collector | N/A | N/A
https://www.sciencedirect.com/science/article/pii/S0032386112008476 | PS | 0 | 280 | 20wt% PS in DMF | N/A | N/A | N/A | N/A | N/A | N/A | N/A | N/A | N/A | 1 | N/A | N/A | 35 | N/A | 15 | N/A | N/A | 20 | 0.1 | 30 | 1 | 1900 | N/A | N/A | N/A | Few beads formed, few spindle-like formations on fibers | Flat collector | N/A | N/A
https://www.sciencedirect.com/science/article/pii/S0032386112008476 | PS | 0 | 280 | 20wt% PS in DMF | N/A | N/A | N/A | N/A | N/A | N/A | N/A | N/A | N/A | 1 | N/A | N/A | 35 | N/A | 15 | N/A | N/A | 20 | 0.1 | 40 | 1 | 3100 | N/A | N/A | N/A | Uniform fibers | Flat collector | N/A | N/A
https://www.sciencedirect.com/science/article/pii/S0032386112008476 | PS | 0 | 280 | 20wt% PS in DMF | N/A | N/A | N/A | N/A | N/A | N/A | N/A | N/A | N/A | 1 | N/A | N/A | 35 | N/A | 15 | N/A | N/A | 20 | 0.1 | 50 | 1 | 3700 | N/A | N/A | N/A | Uniform fibers | Flat collector | N/A | N/A
https://www.sciencedirect.com/science/article/pii/S0032386112008476 | PS | 0 | 280 | 20wt% PS in DMF | N/A | N/A | N/A | N/A | N/A | N/A | N/A | N/A | N/A | 1 | N/A | N/A | 35 | N/A | 15 | N/A | N/A | 20 | 0.1 | 60 | 1 | 3450 | N/A | N/A | N/A | Few spindle-like formations on fibers | Flat collector | N/A | N/A
https://www.sciencedirect.com/science/article/pii/S0032386112008476 | PS | 0 | 280 | 20wt% PS in DMF | N/A | N/A | N/A | N/A | N/A | N/A | N/A | N/A | N/A | 1 | N/A | N/A | 35 | N/A | 15 | N/A | N/A | 40 | 0.1 | 5 | 1 | 500 | N/A | N/A | N/A | Many beads formed | Flat collector | N/A | N/A
https://www.sciencedirect.com/science/article/pii/S0032386112008476 | PS | 0 | 280 | 20wt% PS in DMF | N/A | N/A | N/A | N/A | N/A | N/A | N/A | N/A | N/A | 1 | N/A | N/A | 35 | N/A | 15 | N/A | N/A | 40 | 0.1 | 10 | 1 | 490 | N/A | N/A | N/A | Many beads formed | Flat collector | N/A | N/A
https://www.sciencedirect.com/science/article/pii/S0032386112008476 | PS | 0 | 280 | 20wt% PS in DMF | N/A | N/A | N/A | N/A | N/A | N/A | N/A | N/A | N/A | 1 | N/A | N/A | 35 | N/A | 15 | N/A | N/A | 40 | 0.1 | 20 | 1 | 1500 | N/A | N/A | N/A | Uniform fibers | Flat collector | N/A | N/A
https://www.sciencedirect.com/science/article/pii/S0032386112008476 | PS | 0 | 280 | 20wt% PS in DMF | N/A | N/A | N/A | N/A | N/A | N/A | N/A | N/A | N/A | 1 | N/A | N/A | 35 | N/A | 15 | N/A | N/A | 40 | 0.1 | 30 | 1 | 2600 | N/A | N/A | N/A | Uniform fibers | Flat collector | N/A | N/A
https://www.sciencedirect.com/science/article/pii/S0032386112008476 | PS | 0 | 280 | 20wt% PS in DMF | N/A | N/A | N/A | N/A | N/A | N/A | N/A | N/A | N/A | 1 | N/A | N/A | 35 | N/A | 15 | N/A | N/A | 40 | 0.1 | 40 | 1 | 3000 | N/A | N/A | N/A | Uniform fibers | Flat collector | N/A | N/A
https://www.sciencedirect.com/science/article/pii/S0032386112008476 | PS | 0 | 280 | 20wt% PS in DMF | N/A | N/A | N/A | N/A | N/A | N/A | N/A | N/A | N/A | 1 | N/A | N/A | 35 | N/A | 15 | N/A | N/A | 40 | 0.1 | 50 | 1 | 4100 | N/A | N/A | N/A | Uniform fibers | Flat collector | N/A | N/A
https://www.sciencedirect.com/science/article/pii/S0032386112008476 | PS | 0 | 280 | 20wt% PS in DMF | N/A | N/A | N/A | N/A | N/A | N/A | N/A | N/A | N/A | 1 | N/A | N/A | 35 | N/A | 15 | N/A | N/A | 40 | 0.1 | 60 | 1 | 4200 | N/A | N/A | N/A | Uniform fibers | Flat collector | N/A | N/A
https://www.sciencedirect.com/science/article/pii/S0032386112008476 | PS | 0 | 280 | 20wt% PS in DMF | N/A | N/A | N/A | N/A | N/A | N/A | N/A | N/A | N/A | 1 | N/A | N/A | 35 | N/A | 15 | N/A | N/A | 60 | 0.1 | 5 | 1 | 600 | N/A | N/A | N/A | Many beads formed | Flat collector | N/A | N/A
https://www.sciencedirect.com/science/article/pii/S0032386112008476 | PS | 0 | 280 | 20wt% PS in DMF | N/A | N/A | N/A | N/A | N/A | N/A | N/A | N/A | N/A | 1 | N/A | N/A | 35 | N/A | 15 | N/A | N/A | 60 | 0.1 | 10 | 1 | 700 | N/A | N/A | N/A | Many beads formed | Flat collector | N/A | N/A
https://www.sciencedirect.com/science/article/pii/S0032386112008476 | PS | 0 | 280 | 20wt% PS in DMF | N/A | N/A | N/A | N/A | N/A | N/A | N/A | N/A | N/A | 1 | N/A | N/A | 35 | N/A | 15 | N/A | N/A | 60 | 0.1 | 20 | 1 | 2000 | N/A | N/A | N/A | Uniform fibers | Flat collector | N/A | N/A
https://www.sciencedirect.com/science/article/pii/S0032386112008476 | PS | 0 | 280 | 20wt% PS in DMF | N/A | N/A | N/A | N/A | N/A | N/A | N/A | N/A | N/A | 1 | N/A | N/A | 35 | N/A | 15 | N/A | N/A | 60 | 0.1 | 30 | 1 | 2300 | N/A | N/A | N/A | Uniform fibers | Flat collector | N/A | N/A
https://www.sciencedirect.com/science/article/pii/S0032386112008476 | PS | 0 | 280 | 20wt% PS in DMF | N/A | N/A | N/A | N/A | N/A | N/A | N/A | N/A | N/A | 1 | N/A | N/A | 35 | N/A | 15 | N/A | N/A | 60 | 0.1 | 40 | 1 | 3200 | N/A | N/A | N/A | Uniform fibers | Flat collector | N/A | N/A
https://www.sciencedirect.com/science/article/pii/S0032386112008476 | PS | 0 | 280 | 20wt% PS in DMF | N/A | N/A | N/A | N/A | N/A | N/A | N/A | N/A | N/A | 1 | N/A | N/A | 35 | N/A | 15 | N/A | N/A | 60 | 0.1 | 50 | 1 | 3400 | N/A | N/A | N/A | Uniform fibers | Flat collector | N/A | N/A
https://www.sciencedirect.com/science/article/pii/S0032386112008476 | PS | 0 | 280 | 20wt% PS in DMF | N/A | N/A | N/A | N/A | N/A | N/A | N/A | N/A | N/A | 1 | N/A | N/A | 35 | N/A | 15 | N/A | N/A | 60 | 0.1 | 60 | 1 | 5100 | N/A | N/A | N/A | Uniform fibers | Flat collector | N/A | N/A
https://doi.org/10.3390/ma8052718 | PS | 0 | 260 | 23% (w/v) PS in DMF:THF (100:0) | N/A | N/A | N/A | N/A | N/A | N/A | N/A | N/A | N/A | 3.75 | N/A | 22 | 15 | N/A | 15 | N/A | N/A | 25 | N/A | 13 | N/A | 1200 | 50 | N/A | N/A | Many beads formed | Rolling drum | 80 | N/A
https://doi.org/10.3390/ma8052718 | PS | 0 | 260 | 23% (w/v) PS in DMF:THF (75:25) | N/A | N/A | N/A | N/A | N/A | N/A | N/A | N/A | N/A | 3.75 | N/A | 22 | 15 | N/A | 15 | N/A | N/A | 25 | N/A | 13 | N/A | 600 | 30 | N/A | N/A | Few beads, mostly fibers | Rolling drum | 80 | N/A
https://doi.org/10.3390/ma8052718 | PS | 0 | 260 | 23% (w/v) PS in DMF:THF (50:50) | N/A | N/A | N/A | N/A | N/A | N/A | N/A | N/A | N/A | 3.75 | N/A | 22 | 15 | N/A | 15 | N/A | N/A | 25 | N/A | 13 | N/A | 2500 | 150 | N/A | N/A | Uniform fibers | Rolling drum | 80 | N/A
https://doi.org/10.3390/ma8052718 | PS | 0 | 260 | 23% (w/v) PS in DMF:THF (25:75) | N/A | N/A | N/A | N/A | N/A | N/A | N/A | N/A | N/A | 3.75 | N/A | 22 | 15 | N/A | 15 | N/A | N/A | 25 | N/A | 13 | N/A | 3850 | 100 | N/A | N/A | Uniform fibers | Rolling drum | 80 | N/A
https://doi.org/10.3390/ma8052718 | PS | 0 | 260 | 20wt% PSA in DMF | N/A | N/A | N/A | N/A | N/A | N/A | N/A | N/A | N/A | 3.75 | N/A | 22 | 15 | N/A | 10 | N/A | N/A | 25 | N/A | 13 | N/A | 1052 | N/A | N/A | N/A | Large fibers with large beads | Rolling drum | 80 | N/A
https://doi.org/10.3390/ma8052718 | PS | 0 | 260 | 20wt% PSA in DMF | N/A | N/A | N/A | N/A | N/A | N/A | N/A | N/A | N/A | 3.75 | N/A | 22 | 15 | N/A | 15 | N/A | N/A | 25 | N/A | 13 | N/A | 903 | N/A | N/A | N/A | N/A | Rolling drum | 80 | N/A
https://doi.org/10.3390/ma8052718 | PS | 0 | 260 | 20wt% PSA in DMF | N/A | N/A | N/A | N/A | N/A | N/A | N/A | N/A | N/A | 3.75 | N/A | 22 | 15 | N/A | 20 | N/A | N/A | 25 | N/A | 13 | N/A | 1136 | N/A | N/A | N/A | N/A | Rolling drum | 80 | N/A
https://doi.org/10.1002/adv.21947 | PS (linear) | 0 | 190 | 18wt% PS in DMF | N/A | N/A | N/A | N/A | N/A | N/A | N/A | N/A | N/A | 0.3 | N/A | 22 | 20 | N/A | 14 | N/A | N/A | 23.5 | 1.5 | N/A | N/A | 436 | N/A | N/A | N/A | N/A | Rolling drum | 20 | N/A
https://doi.org/10.1002/adv.21947 | PS (linear) | 0 | 190 | 18wt% PS in DMF | N/A | N/A | N/A | N/A | N/A | N/A | N/A | N/A | N/A | 0.3 | N/A | 22 | 16 | N/A | 17 | N/A | N/A | 23.5 | 1.5 | N/A | N/A | 337 | N/A | N/A | N/A | N/A | Rolling drum | 20 | N/A
https://doi.org/10.1002/adv.21947 | PS (linear) | 0 | 190 | 18wt% PS in DMF | N/A | N/A | N/A | N/A | N/A | N/A | N/A | N/A | N/A | 0.3 | N/A | 22 | 16 | N/A | 17 | N/A | N/A | 23.5 | 1.5 | N/A | N/A | 311 | N/A | N/A | N/A | N/A | Rolling drum | 20 | N/A
https://doi.org/10.1002/adv.21947 | PS (linear) | 0 | 190 | 18wt% PS in DMF | N/A | N/A | N/A | N/A | N/A | N/A | N/A | N/A | N/A | 0.3 | N/A | 22 | 16 | N/A | 17 | N/A | N/A | 23.5 | 1.5 | N/A | N/A | 341 | N/A | N/A | N/A | N/A | Rolling drum | 20 | N/A
https://doi.org/10.1002/adv.21947 | PS (linear) | 0 | 190 | 21wt% PS in DMF | N/A | N/A | N/A | N/A | N/A | N/A | N/A | N/A | N/A | 0.3 | N/A | 22 | 16 | N/A | 14 | N/A | N/A | 23.5 | 1.5 | N/A | N/A | 541 | N/A | N/A | N/A | N/A | Rolling drum | 20 | N/A
https://doi.org/10.1002/adv.21947 | PS (linear) | 0 | 190 | 18wt% PS in DMF | N/A | N/A | N/A | N/A | N/A | N/A | N/A | N/A | N/A | 0.3 | N/A | 22 | 16 | N/A | 17 | N/A | N/A | 23.5 | 1.5 | N/A | N/A | 354 | N/A | N/A | N/A | N/A | Rolling drum | 20 | N/A
https://doi.org/10.1002/adv.21947 | PS (linear) | 0 | 190 | 21wt% PS in DMF | N/A | N/A | N/A | N/A | N/A | N/A | N/A | N/A | N/A | 0.3 | N/A | 22 | 12 | N/A | 17 | N/A | N/A | 23.5 | 1.5 | N/A | N/A | 683 | N/A | N/A | N/A | N/A | Rolling drum | 20 | N/A
https://doi.org/10.1002/adv.21947 | PS (linear) | 0 | 190 | 18wt% PS in DMF | N/A | N/A | N/A | N/A | N/A | N/A | N/A | N/A | N/A | 0.3 | N/A | 22 | 12 | N/A | 14 | N/A | N/A | 23.5 | 1.5 | N/A | N/A | 385 | N/A | N/A | N/A | N/A | Rolling drum | 20 | N/A
https://doi.org/10.1002/adv.21947 | PS (linear) | 0 | 190 | 18wt% PS in DMF | N/A | N/A | N/A | N/A | N/A | N/A | N/A | N/A | N/A | 0.3 | N/A | 22 | 12 | N/A | 20 | N/A | N/A | 23.5 | 1.5 | N/A | N/A | 512 | N/A | N/A | N/A | N/A | Rolling drum | 20 | N/A
https://doi.org/10.1002/adv.21947 | PS (linear) | 0 | 190 | 15wt% PS in DMF | N/A | N/A | N/A | N/A | N/A | N/A | N/A | N/A | N/A | 0.3 | N/A | 22 | 20 | N/A | 17 | N/A | N/A | 23.5 | 1.5 | N/A | N/A | 189 | N/A | N/A | N/A | N/A | Rolling drum | 20 | N/A
https://doi.org/10.1002/adv.21947 | PS (linear) | 0 | 190 | 15wt% PS in DMF | N/A | N/A | N/A | N/A | N/A | N/A | N/A | N/A | N/A | 0.3 | N/A | 22 | 16 | N/A | 14 | N/A | N/A | 23.5 | 1.5 | N/A | N/A | 194 | N/A | N/A | N/A | N/A | Rolling drum | 20 | N/A
https://doi.org/10.1002/adv.21947 | PS (linear) | 0 | 190 | 15wt% PS in DMF | N/A | N/A | N/A | N/A | N/A | N/A | N/A | N/A | N/A | 0.3 | N/A | 22 | 16 | N/A | 20 | N/A | N/A | 23.5 | 1.5 | N/A | N/A | 202 | N/A | N/A | N/A | N/A | Rolling drum | 20 | N/A
https://doi.org/10.1002/adv.21947 | PS (linear) | 0 | 190 | 18wt% PS in DMF | N/A | N/A | N/A | N/A | N/A | N/A | N/A | N/A | N/A | 0.3 | N/A | 22 | 20 | N/A | 20 | N/A | N/A | 23.5 | 1.5 | N/A | N/A | 423 | N/A | N/A | N/A | N/A | Rolling drum | 20 | N/A
https://doi.org/10.1002/adv.21947 | PS (linear) | 0 | 190 | 15wt% PS in DMF | N/A | N/A | N/A | N/A | N/A | N/A | N/A | N/A | N/A | 0.3 | N/A | 22 | 12 | N/A | 17 | N/A | N/A | 23.5 | 1.5 | N/A | N/A | 296 | N/A | N/A | N/A | N/A | Rolling drum | 20 | N/A
https://doi.org/10.1002/adv.21947 | PS (linear) | 0 | 190 | 21wt% PS in DMF | N/A | N/A | N/A | N/A | N/A | N/A | N/A | N/A | N/A | 0.3 | N/A | 22 | 20 | N/A | 17 | N/A | N/A | 23.5 | 1.5 | N/A | N/A | 641 | N/A | N/A | N/A | N/A | Rolling drum | 20 | N/A
https://doi.org/10.1002/adv.21947 | PS (linear) | 0 | 190 | 21wt% PS in DMF | N/A | N/A | N/A | N/A | N/A | N/A | N/A | N/A | N/A | 0.3 | N/A | 22 | 16 | N/A | 20 | N/A | N/A | 23.5 | 1.5 | N/A | N/A | 663 | N/A | N/A | N/A | N/A | Rolling drum | 20 | N/A
https://doi.org/10.1186/2228-5547-3-2 | PSf | 0 | 70 | DMF | N/A | N/A | N/A | N/A | N/A | N/A | N/A | N/A | N/A | 30 | N/A | N/A | 5 | N/A | 10 | N/A | 15 | N/A | N/A | N/A | N/A | 320 | N/A | N/A | N/A | Various fiber diameters, smaller beads and fused fibers | Rotating drum | 1000 | N/A
https://doi.org/10.1186/2228-5547-3-2 | PSf | 0 | 70 | DMF | N/A | N/A | N/A | N/A | N/A | N/A | N/A | N/A | N/A | 30 | N/A | N/A | 10 | N/A | 10 | N/A | 15 | N/A | N/A | N/A | N/A | 300 | N/A | N/A | N/A | Various fiber diameters, smaller beads and fused fibers | Rotating drum | 1000 | N/A
https://doi.org/10.1186/2228-5547-3-2 | PSf | 0 | 70 | DMF | N/A | N/A | N/A | N/A | N/A | N/A | N/A | N/A | N/A | 30 | N/A | N/A | 15 | N/A | 10 | N/A | 15 | N/A | N/A | N/A | N/A | 270 | N/A | N/A | N/A | Various fiber diameters, smaller beads and fused fibers | Rotating drum | 1000 | N/A
https://doi.org/10.1186/2228-5547-3-2 | PSf | 0 | 70 | DMF | N/A | N/A | N/A | N/A | N/A | N/A | N/A | N/A | N/A | 30 | N/A | N/A | 5 | N/A | 15 | N/A | 15 | N/A | N/A | N/A | N/A | 500 | N/A | N/A | N/A | Various fiber diameters, smaller beads and fused fibers | Rotating drum | 1000 | N/A
https://doi.org/10.1186/2228-5547-3-2 | PSf | 0 | 70 | DMF | N/A | N/A | N/A | N/A | N/A | N/A | N/A | N/A | N/A | 30 | N/A | N/A | 10 | N/A | 15 | N/A | 15 | N/A | N/A | N/A | N/A | 430 | N/A | N/A | N/A | Various fiber diameters, smaller beads and fused fibers | Rotating drum | 1000 | N/A
https://doi.org/10.1186/2228-5547-3-2 | PSf | 0 | 70 | DMF | N/A | N/A | N/A | N/A | N/A | N/A | N/A | N/A | N/A | 30 | N/A | N/A | 15 | N/A | 15 | N/A | 15 | N/A | N/A | N/A | N/A | 350 | N/A | N/A | N/A | Various fiber diameters, smaller beads and fused fibers | Rotating drum | 1000 | N/A
https://doi.org/10.1186/2228-5547-3-2 | PSf | 0 | 70 | DMF | N/A | N/A | N/A | N/A | N/A | N/A | N/A | N/A | N/A | 30 | N/A | N/A | 5 | N/A | 25 | N/A | 15 | N/A | N/A | N/A | N/A | 370 | N/A | N/A | N/A | Various fiber diameters, smaller beads and fused fibers | Rotating drum | 1000 | N/A
https://doi.org/10.1186/2228-5547-3-2 | PSf | 0 | 70 | DMF | N/A | N/A | N/A | N/A | N/A | N/A | N/A | N/A | N/A | 30 | N/A | N/A | 10 | N/A | 25 | N/A | 15 | N/A | N/A | N/A | N/A | 330 | N/A | N/A | N/A | Various fiber diameters, smaller beads and fused fibers | Rotating drum | 1000 | N/A
https://doi.org/10.1186/2228-5547-3-2 | PSf | 0 | 70 | DMF | N/A | N/A | N/A | N/A | N/A | N/A | N/A | N/A | N/A | 30 | N/A | N/A | 15 | N/A | 25 | N/A | 15 | N/A | N/A | N/A | N/A | 305 | N/A | N/A | N/A | Various fiber diameters, smaller beads and fused fibers | Rotating drum | 1000 | N/A
DOI10.1002/app.53108 | PU - THF | 1 | N/A | N/A | N/A | N/A | N/A | N/A | N/A | N/A | N/A | N/A | N/A | 0.75 | N/A | 22 | 10.5 | N/A | 12 | N/A | 0.08 | N/A | N/A | N/A | N/A | 1050 | N/A | N/A | N/A | N/A | N/A | N/A | N/A
DOI10.1002/app.53108 | PU - THF | 1 | N/A | N/A | N/A | N/A | N/A | N/A | N/A | N/A | N/A | N/A | N/A | 0.75 | N/A | 22 | 9.5 | N/A | 15 | N/A | 0.08 | N/A | N/A | N/A | N/A | 830 | N/A | N/A | N/A | N/A | N/A | N/A | N/A
https://doi.org/10.3390/polym11071185 | PU (X595A-11)/AgNO3 | 1 | X595A-11 | THF/DMF (18 g) | 1:1 (w/w) | N/A | N/A | N/A | N/A | N/A | N/A | 705 | N/A | 0.5 | N/A | N/A | 15 | N/A | 18 | N/A | 10% PU (2g) | 23.5 | 1.5 | N/A | N/A | 475 | 50 | N/A | N/A | Nanofibers | Rolling drum | 0 | N/A
https://doi.org/10.3390/polym11071185 | PU (X595A-11)/AgNO3 | 1 | X595A-11 | THF/DMF (18 g) | 1:1 (w/w) | N/A | N/A | N/A | N/A | N/A | N/A | 842 | N/A | 0.5 | N/A | N/A | 15 | N/A | 18 | N/A | 10% PU (2g), 0,12% AgNO3 (25 mg), 0,37% | 23.5 | 1.5 | N/A | N/A | 300 | 50 | N/A | N/A | Nanofibers | Rolling drum | 0 | N/A
https://doi.org/10.3390/nano11102514 | PVA | 0 | 80 | Distilled water | N/A | 458.8 | 1.92 | N/A | N/A | N/A | N/A | 241,34 | 3,33 | 0.5 | N/A | 21 | 10 | N/A | 20 | N/A | 8 | 23.5 | 1.5 | N/A | N/A | 95.28 | 12.05 | #VALUE! | N/A | Beaded fibers | Rolling drum | 0 | N/A
https://doi.org/10.3390/nano11102514 | PVA | 0 | 80 | Distilled water | N/A | 534,2 | 1.10 | N/A | N/A | N/A | N/A | 457,24 | 8,17 | 0.5 | N/A | 21 | 10 | N/A | 20 | N/A | 9 | 23.5 | 1.5 | N/A | N/A | 126.07 | 26.65 | #VALUE! | N/A | Beaded fibers | Rolling drum | 0 | N/A
https://doi.org/10.3390/nano11102514 | PVA | 0 | 80 | Distilled water | N/A | 571,8 | 5.17 | N/A | N/A | N/A | N/A | 655,4 | 6,50 | 0.5 | N/A | 21 | 10 | N/A | 20 | N/A | 10 | 23.5 | 1.5 | N/A | N/A | 174.21 | 23.57 | #VALUE! | N/A | Uniform fibers | Rolling drum | 0 | N/A
https://doi.org/10.3390/nano11102514 | PVA | 0 | 80 | Distilled water | N/A | 608,2 | 1.3 | N/A | N/A | N/A | N/A | 1101,84 | 16,82 | 0.5 | N/A | 21 | 10 | N/A | 20 | N/A | 11 | 23.5 | 1.5 | N/A | N/A | 147.91 | 20.93 | #VALUE! | N/A | Uniform fibers | Rolling drum | 0 | N/A
https://doi.org/10.3390/nano11102514 | PVA | 0 | 80 | Distilled water | N/A | 599 | 4.18 | N/A | N/A | N/A | N/A | 1602,94 | 31,19 | 0.5 | N/A | 21 | 10 | N/A | 20 | N/A | 12 | 23.5 | 1.5 | N/A | N/A | 190.66 | 22.84 | #VALUE! | N/A | Uniform fibers | Rolling drum | 0 | N/A
https://doi.org/10.3390/nano11102514 | PVA | 0 | 80 | Distilled water | N/A | 674,6 | 2.70 | N/A | N/A | N/A | N/A | 2056,52 | 33,73 | 0.5 | N/A | 21 | 10 | N/A | 20 | N/A | 13 | 23.5 | 1.5 | N/A | N/A | 266.7 | 30.61 | 0 | N/A | Uniform fibers | Rolling drum | 0 | N/A
https://doi.org/10.3390/nano11102514 | PVA | 0 | 80 | Distilled water | N/A | 621,8 | 1.3 | N/A | N/A | N/A | N/A | 3615,84 | 27,77 | 0.5 | N/A | 21 | 10 | N/A | 20 | N/A | 14 | 23.5 | 1.5 | N/A | N/A | 308.92 | 33.74 | 0 | N/A | Uniform fibers | Rolling drum | 0 | N/A
https://doi.org/10.3390/nano11102514 | PVA | 0 | 80 | Distilled water | N/A | 663,8 | 5.89 | N/A | N/A | N/A | N/A | 5845,16 | 69,42 | 0.5 | N/A | 21 | 10 | N/A | 20 | N/A | 15 | 23.5 | 1.5 | N/A | N/A | 479.46 | 40.6 | 10.52632 | N/A | Uniform fibers | Rolling drum | 0 | N/A
DOI: 10.1299/mej.18-00298 | PVA | 0 | (ZAG PVA BP17) | Distilled water | N/A | N/A | N/A | N/A | N/A | N/A | N/A | N/A | N/A | 1 | N/A | N/A | 7.5 | N/A | 15 | N/A | 10 | N/A | N/A | N/A | N/A | 187 | 33 | 16.66667 | N/A | N/A | Flat collector | 250 | N/A
DOI: 10.1299/mej.18-00298 | PVA | 0 | (ZAG PVA BP17) | Distilled water | N/A | N/A | N/A | N/A | N/A | N/A | N/A | N/A | N/A | 1.5 | N/A | N/A | 10 | N/A | 17.5 | N/A | 10 | N/A | N/A | N/A | N/A | 163 | 30 | 12.64694 | N/A | N/A | Flat collector | 375 | N/A
DOI: 10.1299/mej.18-00298 | PVA | 0 | (ZAG PVA BP17) | Distilled water | N/A | N/A | N/A | N/A | N/A | N/A | N/A | N/A | N/A | 2 | N/A | N/A | 12.5 | N/A | 20 | N/A | 10 | N/A | N/A | N/A | N/A | 149 | 24 | 21.13905 | N/A | N/A | Flat collector | 500 | N/A
DOI: 10.1299/mej.18-00298 | PVA | 0 | (ZAG PVA BP17) | Distilled water | N/A | N/A | N/A | N/A | N/A | N/A | N/A | N/A | N/A | 1.5 | N/A | N/A | 7.5 | N/A | 15 | N/A | 12.5 | N/A | N/A | N/A | N/A | 290 | 25 | 13.52965 | N/A | N/A | Flat collector | 375 | N/A
DOI: 10.1299/mej.18-00298 | PVA | 0 | (ZAG PVA BP17) | Distilled water | N/A | N/A | N/A | N/A | N/A | N/A | N/A | N/A | N/A | 2 | N/A | N/A | 10 | N/A | 17.5 | N/A | 12.5 | N/A | N/A | N/A | N/A | 262 | 22 | 14.1505 | N/A | N/A | Flat collector | 500 | N/A
DOI: 10.1299/mej.18-00298 | PVA | 0 | (ZAG PVA BP17) | Distilled water | N/A | N/A | N/A | N/A | N/A | N/A | N/A | N/A | N/A | 1 | N/A | N/A | 12.5 | N/A | 20 | N/A | 1.25 | N/A | N/A | N/A | N/A | 263 | 24 | 11.97944 | N/A | N/A | Flat collector | 250 | N/A
DOI: 10.1299/mej.18-00298 | PVA | 0 | (ZAG PVA BP17) | Distilled water | N/A | N/A | N/A | N/A | N/A | N/A | N/A | N/A | N/A | 1 | N/A | N/A | 10 | N/A | 15 | N/A | 15 | N/A | N/A | N/A | N/A | 292 | 26 | 11.47732 | N/A | N/A | Flat collector | 500 | N/A
DOI: 10.1299/mej.18-00298 | PVA | 0 | (ZAG PVA BP17) | Distilled water | N/A | N/A | N/A | N/A | N/A | N/A | N/A | N/A | N/A | 1.5 | N/A | N/A | 12.5 | N/A | 17.5 | N/A | 15 | N/A | N/A | N/A | N/A | 282 | 20 | 10.92192 | N/A | N/A | Flat collector | 250 | N/A
DOI: 10.1299/mej.18-00298 | PVA | 0 | (ZAG PVA BP17) | Distilled water | N/A | N/A | N/A | N/A | N/A | N/A | N/A | N/A | N/A | 2 | N/A | N/A | 7.5 | N/A | 20 | N/A | 15 | N/A | N/A | N/A | N/A | 316 | 29 | 8.46786 | N/A | N/A | Flat collector | 375 | N/A
DOI: 10.1299/mej.18-00298 | PVA | 0 | (ZAG PVA BP17) | Distilled water | N/A | N/A | N/A | N/A | N/A | N/A | N/A | N/A | N/A | 2 | N/A | N/A | 12.5 | N/A | 15 | N/A | 10 | N/A | N/A | N/A | N/A | N/A | N/A | N/A | N/A | N/A | Flat collector | 375 | N/A
DOI: 10.1299/mej.18-00298 | PVA | 0 | (ZAG PVA BP17) | Distilled water | N/A | N/A | N/A | N/A | N/A | N/A | N/A | N/A | N/A | 1 | N/A | N/A | 7.5 | N/A | 17.5 | N/A | 10 | N/A | N/A | N/A | N/A | 140 | 24 | 18.40491 | N/A | N/A | Flat collector | 500 | N/A
DOI: 10.1299/mej.18-00298 | PVA | 0 | (ZAG PVA BP17) | Distilled water | N/A | N/A | N/A | N/A | N/A | N/A | N/A | N/A | N/A | 1.5 | N/A | N/A | 10 | N/A | 20 | N/A | 10 | N/A | N/A | N/A | N/A | 159 | 32 | 16.10738 | N/A | N/A | Flat collector | 250 | N/A
DOI: 10.1299/mej.18-00298 | PVA | 0 | (ZAG PVA BP17) | Distilled water | N/A | N/A | N/A | N/A | N/A | N/A | N/A | N/A | N/A | 2 | N/A | N/A | 10 | N/A | 15 | N/A | 12.5 | N/A | N/A | N/A | N/A | 255 | 21 | 8.62069 | N/A | N/A | Flat collector | 250 | N/A
DOI: 10.1299/mej.18-00298 | PVA | 0 | (ZAG PVA BP17) | Distilled water | N/A | N/A | N/A | N/A | N/A | N/A | N/A | N/A | N/A | 1 | N/A | N/A | 12.5 | N/A | 17.5 | N/A | 12.5 | N/A | N/A | N/A | N/A | 257 | 20 | 8.396947 | N/A | N/A | Flat collector | 375 | N/A
DOI: 10.1299/mej.18-00298 | PVA | 0 | (ZAG PVA BP17) | Distilled water | N/A | N/A | N/A | N/A | N/A | N/A | N/A | N/A | N/A | 1.5 | N/A | N/A | 7.5 | N/A | 20 | N/A | 12.5 | N/A | N/A | N/A | N/A | 266 | 33 | 9.125475 | N/A | N/A | Flat collector | 500 | N/A
DOI: 10.1299/mej.18-00298 | PVA | 0 | (ZAG PVA BP17) | Distilled water | N/A | N/A | N/A | N/A | N/A | N/A | N/A | N/A | N/A | 1.5 | N/A | N/A | 12.5 | N/A | 15 | N/A | 15 | N/A | N/A | N/A | N/A | 277 | 19 | 8.90411 | N/A | N/A | Flat collector | 500 | N/A
DOI: 10.1299/mej.18-00298 | PVA | 0 | (ZAG PVA BP17) | Distilled water | N/A | N/A | N/A | N/A | N/A | N/A | N/A | N/A | N/A | 2 | N/A | N/A | 7.5 | N/A | 17.5 | N/A | 15 | N/A | N/A | N/A | N/A | 293 | 40 | 7.092199 | N/A | N/A | Flat collector | 250 | N/A
DOI: 10.1299/mej.18-00298 | PVA | 0 | (ZAG PVA BP17) | Distilled water | N/A | N/A | N/A | N/A | N/A | N/A | N/A | N/A | N/A | 1 | N/A | N/A | 10 | N/A | 20 | N/A | 15 | N/A | N/A | N/A | N/A | 318 | 26 | 9.177215 | N/A | N/A | Flat collector | 375 | N/A
DOI: 10.1299/mej.18-00298 | PVA | 0 | (ZAG PVA BP17) | Distilled water | N/A | N/A | N/A | N/A | N/A | N/A | N/A | N/A | N/A | 1 | N/A | N/A | 7.5 | N/A | 15 | N/A | 10 | N/A | N/A | N/A | N/A | 173 | 40 | #VALUE! | N/A | N/A | Flat collector | 250 | N/A
DOI: 10.1299/mej.18-00298 | PVA | 0 | (ZAG PVA BP17) | Distilled water | N/A | N/A | N/A | N/A | N/A | N/A | N/A | N/A | N/A | 1.5 | N/A | N/A | 10 | N/A | 17.5 | N/A | 10 | N/A | N/A | N/A | N/A | 153 | 24 | 17.14286 | N/A | N/A | Flat collector | 375 | N/A
DOI: 10.1299/mej.18-00298 | PVA | 0 | (ZAG PVA BP17) | Distilled water | N/A | N/A | N/A | N/A | N/A | N/A | N/A | N/A | N/A | 2 | N/A | N/A | 12.5 | N/A | 20 | N/A | 10 | N/A | N/A | N/A | N/A | 167 | 25 | 20.12579 | N/A | N/A | Flat collector | 500 | N/A
DOI: 10.1299/mej.18-00298 | PVA | 0 | (ZAG PVA BP17) | Distilled water | N/A | N/A | N/A | N/A | N/A | N/A | N/A | N/A | N/A | 1.5 | N/A | N/A | 7.5 | N/A | 15 | N/A | 12.5 | N/A | N/A | N/A | N/A | 277 | 22 | 8.235294 | N/A | N/A | Flat collector | 375 | N/A
DOI: 10.1299/mej.18-00298 | PVA | 0 | (ZAG PVA BP17) | Distilled water | N/A | N/A | N/A | N/A | N/A | N/A | N/A | N/A | N/A | 2 | N/A | N/A | 10 | N/A | 17.5 | N/A | 12.5 | N/A | N/A | N/A | N/A | 271 | 21 | 7.782101 | N/A | N/A | Flat collector | 500 | N/A
DOI: 10.1299/mej.18-00298 | PVA | 0 | (ZAG PVA BP17) | Distilled water | N/A | N/A | N/A | N/A | N/A | N/A | N/A | N/A | N/A | 1 | N/A | N/A | 12.5 | N/A | 20 | N/A | 12.5 | N/A | N/A | N/A | N/A | 274 | 27 | 12.40602 | N/A | N/A | Flat collector | 250 | N/A
DOI: 10.1299/mej.18-00298 | PVA | 0 | (ZAG PVA BP17) | Distilled water | N/A | N/A | N/A | N/A | N/A | N/A | N/A | N/A | N/A | 1 | N/A | N/A | 10 | N/A | 15 | N/A | 15 | N/A | N/A | N/A | N/A | 287 | 22 | 6.859206 | N/A | N/A | Flat collector | 500 | N/A
DOI: 10.1299/mej.18-00298 | PVA | 0 | (ZAG PVA BP17) | Distilled water | N/A | N/A | N/A | N/A | N/A | N/A | N/A | N/A | N/A | 1.5 | N/A | N/A | 12.5 | N/A | 17.5 | N/A | 15 | N/A | N/A | N/A | N/A | 274 | 17 | 13.65188 | N/A | N/A | Flat collector | 250 | N/A
DOI: 10.1299/mej.18-00298 | PVA | 0 | (ZAG PVA BP17) | Distilled water | N/A | N/A | N/A | N/A | N/A | N/A | N/A | N/A | N/A | 2 | N/A | N/A | 7.5 | N/A | 20 | N/A | 15 | N/A | N/A | N/A | N/A | 312 | 30 | N/A | N/A | N/A | Flat collector | 375 | N/A
DOI: 10.1299/mej.18-00298 | PVA | 0 | (ZAG PVA BP17) | Distilled water | N/A | N/A | N/A | N/A | N/A | N/A | N/A | N/A | N/A | 2 | N/A | N/A | 12.5 | N/A | 15 | N/A | 10 | N/A | N/A | N/A | N/A | N/A | N/A | N/A | N/A | N/A | Flat collector | 375 | N/A
DOI: 10.1299/mej.18-00298 | PVA | 0 | (ZAG PVA BP17) | Distilled water | N/A | N/A | N/A | N/A | N/A | N/A | N/A | N/A | N/A | 1 | N/A | N/A | 7.5 | N/A | 17.5 | N/A | 10 | N/A | N/A | N/A | N/A | 172 | 34 | N/A | N/A | N/A | Flat collector | 500 | N/A
DOI: 10.1299/mej.18-00298 | PVA | 0 | (ZAG PVA BP17) | Distilled water | N/A | N/A | N/A | N/A | N/A | N/A | N/A | N/A | N/A | 1.5 | N/A | N/A | 10 | N/A | 20 | N/A | 10 | N/A | N/A | N/A | N/A | 155 | 22 | N/A | N/A | N/A | Flat collector | 250 | N/A
DOI: 10.1299/mej.18-00298 | PVA | 0 | (ZAG PVA BP17) | Distilled water | N/A | N/A | N/A | N/A | N/A | N/A | N/A | N/A | N/A | 2 | N/A | N/A | 10 | N/A | 15 | N/A | 12.5 | N/A | N/A | N/A | N/A | 254 | 16 | N/A | N/A | N/A | Flat collector | 250 | N/A
DOI: 10.1299/mej.18-00298 | PVA | 0 | (ZAG PVA BP17) | Distilled water | N/A | N/A | N/A | N/A | N/A | N/A | N/A | N/A | N/A | 1 | N/A | N/A | 12.5 | N/A | 17.5 | N/A | 12.5 | N/A | N/A | N/A | N/A | 273 | 22 | N/A | N/A | N/A | Flat collector | 375 | N/A
DOI: 10.1299/mej.18-00298 | PVA | 0 | (ZAG PVA BP17) | Distilled water | N/A | N/A | N/A | N/A | N/A | N/A | N/A | N/A | N/A | 1.5 | N/A | N/A | 7.5 | N/A | 20 | N/A | 12.5 | N/A | N/A | N/A | N/A | 271 | 31 | N/A | N/A | N/A | Flat collector | 500 | N/A
DOI: 10.1299/mej.18-00298 | PVA | 0 | (ZAG PVA BP17) | Distilled water | N/A | N/A | N/A | N/A | N/A | N/A | N/A | N/A | N/A | 1.5 | N/A | N/A | 12.5 | N/A | 15 | N/A | 15 | N/A | N/A | N/A | N/A | 266 | 24 | N/A | N/A | N/A | Flat collector | 500 | N/A
DOI: 10.1299/mej.18-00298 | PVA | 0 | (ZAG PVA BP17) | Distilled water | N/A | N/A | N/A | N/A | N/A | N/A | N/A | N/A | N/A | 2 | N/A | N/A | 7.5 | N/A | 17.5 | N/A | 15 | N/A | N/A | N/A | N/A | 297 | 19 | N/A | N/A | N/A | Flat collector | 250 | N/A
DOI: 10.1299/mej.18-00298 | PVA | 0 | (ZAG PVA BP17) | Distilled water | N/A | N/A | N/A | N/A | N/A | N/A | N/A | N/A | N/A | 1 | N/A | N/A | 10 | N/A | 20 | N/A | 15 | N/A | N/A | N/A | N/A | 357 | 51 | N/A | N/A | N/A | Flat collector | 375 | N/A
DOI: 10.1299/mej.18-00298 | PVA | 0 | (ZAG PVA BP17) | Distilled water | N/A | N/A | N/A | N/A | N/A | N/A | N/A | N/A | N/A | 1 | N/A | N/A | 7.5 | N/A | 15 | N/A | 10 | N/A | N/A | N/A | N/A | 204 | 34 | N/A | N/A | N/A | Flat collector | 250 | N/A
DOI: 10.1299/mej.18-00298 | PVA | 0 | (ZAG PVA BP17) | Distilled water | N/A | N/A | N/A | N/A | N/A | N/A | N/A | N/A | N/A | 1.5 | N/A | N/A | 10 | N/A | 17.5 | N/A | 10 | N/A | N/A | N/A | N/A | 187 | 19 | N/A | N/A | N/A | Flat collector | 375 | N/A
DOI: 10.1299/mej.18-00298 | PVA | 0 | (ZAG PVA BP17) | Distilled water | N/A | N/A | N/A | N/A | N/A | N/A | N/A | N/A | N/A | 2 | N/A | N/A | 12.5 | N/A | 20 | N/A | 10 | N/A | N/A | N/A | N/A | 190 | 27 | N/A | N/A | N/A | Flat collector | 500 | N/A
DOI: 10.1299/mej.18-00298 | PVA | 0 | (ZAG PVA BP17) | Distilled water | N/A | N/A | N/A | N/A | N/A | N/A | N/A | N/A | N/A | 1.5 | N/A | N/A | 7.5 | N/A | 15 | N/A | 12.5 | N/A | N/A | N/A | N/A | 268 | 23 | N/A | N/A | N/A | Flat collector | 375 | N/A
DOI: 10.1299/mej.18-00298 | PVA | 0 | (ZAG PVA BP17) | Distilled water | N/A | N/A | N/A | N/A | N/A | N/A | N/A | N/A | N/A | 2 | N/A | N/A | 10 | N/A | 17.5 | N/A | 12.5 | N/A | N/A | N/A | N/A | 260 | 25 | N/A | N/A | N/A | Flat collector | 500 | N/A
DOI: 10.1299/mej.18-00298 | PVA | 0 | (ZAG PVA BP17) | Distilled water | N/A | N/A | N/A | N/A | N/A | N/A | N/A | N/A | N/A | 1 | N/A | N/A | 12.5 | N/A | 20 | N/A | 12.5 | N/A | N/A | N/A | N/A | 295 | 27 | N/A | N/A | N/A | Flat collector | 250 | N/A
DOI: 10.1299/mej.18-00298 | PVA | 0 | (ZAG PVA BP17) | Distilled water | N/A | N/A | N/A | N/A | N/A | N/A | N/A | N/A | N/A | 1 | N/A | N/A | 10 | N/A | 15 | N/A | 15 | N/A | N/A | N/A | N/A | 322 | 44 | N/A | N/A | N/A | Flat collector | 500 | N/A
DOI: 10.1299/mej.18-00298 | PVA | 0 | (ZAG PVA BP17) | Distilled water | N/A | N/A | N/A | N/A | N/A | N/A | N/A | N/A | N/A | 1.5 | N/A | N/A | 12.5 | N/A | 17.5 | N/A | 15 | N/A | N/A | N/A | N/A | 281 | 21 | N/A | N/A | N/A | Flat collector | 250 | N/A
DOI: 10.1299/mej.18-00298 | PVA | 0 | (ZAG PVA BP17) | Distilled water | N/A | N/A | N/A | N/A | N/A | N/A | N/A | N/A | N/A | 2 | N/A | N/A | 7.5 | N/A | 20 | N/A | 15 | N/A | N/A | N/A | N/A | 303 | 28 | N/A | N/A | N/A | Flat collector | 375 | N/A
DOI: 10.1299/mej.18-00298 | PVA | 0 | (ZAG PVA BP17) | Distilled water | N/A | N/A | N/A | N/A | N/A | N/A | N/A | N/A | N/A | 2 | N/A | N/A | 12.5 | N/A | 15 | N/A | 10 | N/A | N/A | N/A | N/A | N/A | N/A | N/A | N/A | N/A | Flat collector | 375 | N/A
DOI: 10.1299/mej.18-00298 | PVA | 0 | (ZAG PVA BP17) | Distilled water | N/A | N/A | N/A | N/A | N/A | N/A | N/A | N/A | N/A | 1 | N/A | N/A | 7.5 | N/A | 17.5 | N/A | 10 | N/A | N/A | N/A | N/A | 183 | 29 | N/A | N/A | N/A | Flat collector | 500 | N/A
DOI: 10.1299/mej.18-00298 | PVA | 0 | (ZAG PVA BP17) | Distilled water | N/A | N/A | N/A | N/A | N/A | N/A | N/A | N/A | N/A | 1.5 | N/A | N/A | 10 | N/A | 20 | N/A | 10 | N/A | N/A | N/A | N/A | 183 | 19 | N/A | N/A | N/A | Flat collector | 250 | N/A
DOI: 10.1299/mej.18-00298 | PVA | 0 | (ZAG PVA BP17) | Distilled water | N/A | N/A | N/A | N/A | N/A | N/A | N/A | N/A | N/A | 2 | N/A | N/A | 10 | N/A | 15 | N/A | 12.5 | N/A | N/A | N/A | N/A | 256 | 21 | N/A | N/A | N/A | Flat collector | 250 | N/A
DOI: 10.1299/mej.18-00298 | PVA | 0 | (ZAG PVA BP17) | Distilled water | N/A | N/A | N/A | N/A | N/A | N/A | N/A | N/A | N/A | 1 | N/A | N/A | 12.5 | N/A | 17.5 | N/A | 12.5 | N/A | N/A | N/A | N/A | 291 | 28 | N/A | N/A | N/A | Flat collector | 375 | N/A
DOI: 10.1299/mej.18-00298 | PVA | 0 | (ZAG PVA BP17) | Distilled water | N/A | N/A | N/A | N/A | N/A | N/A | N/A | N/A | N/A | 1.5 | N/A | N/A | 7.5 | N/A | 20 | N/A | 12.5 | N/A | N/A | N/A | N/A | 280 | 53 | N/A | N/A | N/A | Flat collector | 500 | N/A
DOI: 10.1299/mej.18-00298 | PVA | 0 | (ZAG PVA BP17) | Distilled water | N/A | N/A | N/A | N/A | N/A | N/A | N/A | N/A | N/A | 1.5 | N/A | N/A | 12.5 | N/A | 15 | N/A | 15 | N/A | N/A | N/A | N/A | 296 | 27 | N/A | N/A | N/A | Flat collector | 500 | N/A
DOI: 10.1299/mej.18-00298 | PVA | 0 | (ZAG PVA BP17) | Distilled water | N/A | N/A | N/A | N/A | N/A | N/A | N/A | N/A | N/A | 2 | N/A | N/A | 7.5 | N/A | 17.5 | N/A | 15 | N/A | N/A | N/A | N/A | 308 | 30 | N/A | N/A | N/A | Flat collector | 250 | N/A
DOI: 10.1299/mej.18-00298 | PVA | 0 | (ZAG PVA BP17) | Distilled water | N/A | N/A | N/A | N/A | N/A | N/A | N/A | N/A | N/A | 1 | N/A | N/A | 10 | N/A | 20 | N/A | 15 | N/A | N/A | N/A | N/A | 353 | 43 | N/A | N/A | N/A | Flat collector | 375 | N/A
DOI: 10.1299/mej.18-00298 | PVA | 0 | (ZAG PVA BP17) | Distilled water | N/A | N/A | N/A | N/A | N/A | N/A | N/A | N/A | N/A | 1 | N/A | N/A | 7.5 | N/A | 15 | N/A | 10 | N/A | N/A | N/A | N/A | 210 | 51 | N/A | N/A | N/A | Flat collector | N/A | N/A
DOI: 10.1299/mej.18-00298 | PVA | 0 | (ZAG PVA BP17) | Distilled water | N/A | N/A | N/A | N/A | N/A | N/A | N/A | N/A | N/A | 1.5 | N/A | N/A | 10 | N/A | 17.5 | N/A | 10 | N/A | N/A | N/A | N/A | 199 | 20 | N/A | N/A | N/A | Flat collector | N/A | N/A
DOI: 10.1299/mej.18-00298 | PVA | 0 | (ZAG PVA BP17) | Distilled water | N/A | N/A | N/A | N/A | N/A | N/A | N/A | N/A | N/A | 2 | N/A | N/A | 12.5 | N/A | 20 | N/A | 10 | N/A | N/A | N/A | N/A | 194 | 23 | N/A | N/A | N/A | Flat collector | N/A | N/A
DOI: 10.1299/mej.18-00298 | PVA | 0 | (ZAG PVA BP17) | Distilled water | N/A | N/A | N/A | N/A | N/A | N/A | N/A | N/A | N/A | 2 | N/A | N/A | 10 | N/A | 15 | N/A | 12.5 | N/A | N/A | N/A | N/A | 273 | 26 | N/A | N/A | N/A | Flat collector | N/A | N/A
DOI: 10.1299/mej.18-00298 | PVA | 0 | (ZAG PVA BP17) | Distilled water | N/A | N/A | N/A | N/A | N/A | N/A | N/A | N/A | N/A | 1 | N/A | N/A | 12.5 | N/A | 17.5 | N/A | 12.5 | N/A | N/A | N/A | N/A | 331 | 34 | N/A | N/A | N/A | Flat collector | N/A | N/A
DOI: 10.1299/mej.18-00298 | PVA | 0 | (ZAG PVA BP17) | Distilled water | N/A | N/A | N/A | N/A | N/A | N/A | N/A | N/A | N/A | 1.5 | N/A | N/A | 7.5 | N/A | 20 | N/A | 12.5 | N/A | N/A | N/A | N/A | 346 | 101 | N/A | N/A | N/A | Flat collector | N/A | N/A
DOI: 10.1299/mej.18-00298 | PVA | 0 | (ZAG PVA BP17) | Distilled water | N/A | N/A | N/A | N/A | N/A | N/A | N/A | N/A | N/A | 1.5 | N/A | N/A | 12.5 | N/A | 15 | N/A | 15 | N/A | N/A | N/A | N/A | 290 | 24 | N/A | N/A | N/A | Flat collector | N/A | N/A
DOI: 10.1299/mej.18-00298 | PVA | 0 | (ZAG PVA BP17) | Distilled water | N/A | N/A | N/A | N/A | N/A | N/A | N/A | N/A | N/A | 2 | N/A | N/A | 7.5 | N/A | 17.5 | N/A | 15 | N/A | N/A | N/A | N/A | 347 | 39 | N/A | N/A | N/A | Flat collector | N/A | N/A
DOI: 10.1299/mej.18-00298 | PVA | 0 | (ZAG PVA BP17) | Distilled water | N/A | N/A | N/A | N/A | N/A | N/A | N/A | N/A | N/A | 1 | N/A | N/A | 10 | N/A | 20 | N/A | 15 | N/A | N/A | N/A | N/A | 391 | 46 | N/A | N/A | N/A | Flat collector | N/A | N/A
DOI: 10.1299/mej.18-00298 | PVA | 0 | (ZAG PVA BP17) | Distilled water | N/A | N/A | N/A | N/A | N/A | N/A | N/A | N/A | N/A | 1 | N/A | N/A | 7.5 | N/A | 15 | N/A | 10 | N/A | N/A | N/A | N/A | 206 | 32 | N/A | N/A | N/A | Flat collector | N/A | N/A
DOI: 10.1299/mej.18-00298 | PVA | 0 | (ZAG PVA BP17) | Distilled water | N/A | N/A | N/A | N/A | N/A | N/A | N/A | N/A | N/A | 1.5 | N/A | N/A | 10 | N/A | 17.5 | N/A | 10 | N/A | N/A | N/A | N/A | 220 | 33 | N/A | N/A | N/A | Flat collector | N/A | N/A
DOI: 10.1299/mej.18-00298 | PVA | 0 | (ZAG PVA BP17) | Distilled water | N/A | N/A | N/A | N/A | N/A | N/A | N/A | N/A | N/A | 2 | N/A | N/A | 12.5 | N/A | 20 | N/A | 10 | N/A | N/A | N/A | N/A | 194 | 26 | N/A | N/A | N/A | Flat collector | N/A | N/A
DOI: 10.1299/mej.18-00298 | PVA | 0 | (ZAG PVA BP17) | Distilled water | N/A | N/A | N/A | N/A | N/A | N/A | N/A | N/A | N/A | 2 | N/A | N/A | 10 | N/A | 15 | N/A | 12.5 | N/A | N/A | N/A | N/A | 296 | 33 | N/A | N/A | N/A | Flat collector | N/A | N/A
DOI: 10.1299/mej.18-00298 | PVA | 0 | (ZAG PVA BP17) | Distilled water | N/A | N/A | N/A | N/A | N/A | N/A | N/A | N/A | N/A | 1 | N/A | N/A | 12.5 | N/A | 17.5 | N/A | 12.5 | N/A | N/A | N/A | N/A | 333 | 38 | N/A | N/A | N/A | Flat collector | N/A | N/A
DOI: 10.1299/mej.18-00298 | PVA | 0 | (ZAG PVA BP17) | Distilled water | N/A | N/A | N/A | N/A | N/A | N/A | N/A | N/A | N/A | 1.5 | N/A | N/A | 7.5 | N/A | 20 | N/A | 12.5 | N/A | N/A | N/A | N/A | 323 | 63 | N/A | N/A | N/A | Flat collector | N/A | N/A
DOI: 10.1299/mej.18-00298 | PVA | 0 | (ZAG PVA BP17) | Distilled water | N/A | N/A | N/A | N/A | N/A | N/A | N/A | N/A | N/A | 1.5 | N/A | N/A | 12.5 | N/A | 15 | N/A | 15 | N/A | N/A | N/A | N/A | 324 | 39 | N/A | N/A | N/A | Flat collector | N/A | N/A
DOI: 10.1299/mej.18-00298 | PVA | 0 | (ZAG PVA BP17) | Distilled water | N/A | N/A | N/A | N/A | N/A | N/A | N/A | N/A | N/A | 2 | N/A | N/A | 7.5 | N/A | 17.5 | N/A | 15 | N/A | N/A | N/A | N/A | 347 | 79 | N/A | N/A | N/A | Flat collector | N/A | N/A
DOI: 10.1299/mej.18-00298 | PVA | 0 | (ZAG PVA BP17) | Distilled water | N/A | N/A | N/A | N/A | N/A | N/A | N/A | N/A | N/A | 1 | N/A | N/A | 10 | N/A | 20 | N/A | 15 | N/A | N/A | N/A | N/A | 402 | 67 | N/A | N/A | N/A | Flat collector | N/A | N/A
DOI: 10.1299/mej.18-00298 | PVA | 0 | (ZAG PVA BP17) | Distilled water | N/A | N/A | N/A | N/A | N/A | N/A | N/A | N/A | N/A | 1 | N/A | N/A | 7.5 | N/A | 15 | N/A | 10 | N/A | N/A | N/A | N/A | 211 | 46 | N/A | N/A | N/A | Flat collector | N/A | N/A
DOI: 10.1299/mej.18-00298 | PVA | 0 | (ZAG PVA BP17) | Distilled water | N/A | N/A | N/A | N/A | N/A | N/A | N/A | N/A | N/A | 1.5 | N/A | N/A | 10 | N/A | 17.5 | N/A | 10 | N/A | N/A | N/A | N/A | 204 | 32 | N/A | N/A | N/A | Flat collector | N/A | N/A
DOI: 10.1299/mej.18-00298 | PVA | 0 | (ZAG PVA BP17) | Distilled water | N/A | N/A | N/A | N/A | N/A | N/A | N/A | N/A | N/A | 2 | N/A | N/A | 12.5 | N/A | 20 | N/A | 10 | N/A | N/A | N/A | N/A | 211 | 59 | N/A | N/A | N/A | Flat collector | N/A | N/A
DOI: 10.1299/mej.18-00298 | PVA | 0 | (ZAG PVA BP17) | Distilled water | N/A | N/A | N/A | N/A | N/A | N/A | N/A | N/A | N/A | 2 | N/A | N/A | 10 | N/A | 15 | N/A | 12.5 | N/A | N/A | N/A | N/A | 298 | 32 | N/A | N/A | N/A | Flat collector | N/A | N/A
DOI: 10.1299/mej.18-00298 | PVA | 0 | (ZAG PVA BP17) | Distilled water | N/A | N/A | N/A | N/A | N/A | N/A | N/A | N/A | N/A | 1 | N/A | N/A | 12.5 | N/A | 17.5 | N/A | 12.5 | N/A | N/A | N/A | N/A | 297 | 31 | N/A | N/A | N/A | Flat collector | N/A | N/A
DOI: 10.1299/mej.18-00298 | PVA | 0 | (ZAG PVA BP17) | Distilled water | N/A | N/A | N/A | N/A | N/A | N/A | N/A | N/A | N/A | 1.5 | N/A | N/A | 7.5 | N/A | 20 | N/A | 12.5 | N/A | N/A | N/A | N/A | 294 | 42 | N/A | N/A | N/A | Flat collector | N/A | N/A
DOI: 10.1299/mej.18-00298 | PVA | 0 | (ZAG PVA BP17) | Distilled water | N/A | N/A | N/A | N/A | N/A | N/A | N/A | N/A | N/A | 1.5 | N/A | N/A | 12.5 | N/A | 15 | N/A | 15 | N/A | N/A | N/A | N/A | 277 | 24 | N/A | N/A | N/A | Flat collector | N/A | N/A
DOI: 10.1299/mej.18-00298 | PVA | 0 | (ZAG PVA BP17) | Distilled water | N/A | N/A | N/A | N/A | N/A | N/A | N/A | N/A | N/A | 2 | N/A | N/A | 7.5 | N/A | 17.5 | N/A | 15 | N/A | N/A | N/A | N/A | 329 | 38 | N/A | N/A | N/A | Flat collector | N/A | N/A
DOI: 10.1299/mej.18-00298 | PVA | 0 | (ZAG PVA BP17) | Distilled water | N/A | N/A | N/A | N/A | N/A | N/A | N/A | N/A | N/A | 1 | N/A | N/A | 10 | N/A | 20 | N/A | 15 | N/A | N/A | N/A | N/A | 328 | 40 | N/A | N/A | N/A | Flat collector | N/A | N/A
https://doi.org/10.1299/mej.18-00298 | PVA | 0 | (ZAG PVA B12) | 10wt% PVA (w/w) in distilled water | N/A | N/A | N/A | N/A | N/A | N/A | N/A | N/A | N/A | 1 | N/A | N/A | 7.5 | N/A | 15 | N/A | N/A | 23.5 | 1.5 | N/A | N/A | 187.41 | 33 | 21.80095 | N/A | N/A | Rolling drum | 250 | N/A
https://doi.org/10.1299/mej.18-00298 | PVA | 0 | (ZAG PVA B12) | 10wt% PVA (w/w) in distilled water | N/A | N/A | N/A | N/A | N/A | N/A | N/A | N/A | N/A | 1.5 | N/A | N/A | 10 | N/A | 17.5 | N/A | N/A | 23.5 | 1.5 | N/A | N/A | 163 | 30 | 15.68627 | N/A | N/A | Rolling drum | 375 | N/A
https://doi.org/10.1299/mej.18-00298 | PVA | 0 | (ZAG PVA B12) | 10wt% PVA (w/w) in distilled water | N/A | N/A | N/A | N/A | N/A | N/A | N/A | N/A | N/A | 2 | N/A | N/A | 12.5 | N/A | 20 | N/A | N/A | 23.5 | 1.5 | N/A | N/A | 149 | 24 | 27.96209 | N/A | N/A | Rolling drum | 500 | N/A
https://doi.org/10.1299/mej.18-00298 | PVA | 0 | (ZAG PVA B12) | 12.5 wt% PVA (w/w) in distilled water | N/A | N/A | N/A | N/A | N/A | N/A | N/A | N/A | N/A | 1.5 | N/A | N/A | 7.5 | N/A | 15 | N/A | N/A | 23.5 | 1.5 | N/A | N/A | 289.8 | 24.6 | 10.73826 | N/A | N/A | Rolling drum | 375 | N/A
https://doi.org/10.1299/mej.18-00298 | PVA | 0 | (ZAG PVA B12) | 12.5 wt% PVA (w/w) in distilled water | N/A | N/A | N/A | N/A | N/A | N/A | N/A | N/A | N/A | 2 | N/A | N/A | 10 | N/A | 17.5 | N/A | N/A | 23.5 | 1.5 | N/A | N/A | 262 | 22 | 10.43771 | N/A | N/A | Rolling drum | 500 | N/A
https://doi.org/10.1299/mej.18-00298 | PVA | 0 | (ZAG PVA B12) | 12.5 wt% PVA (w/w) in distilled water | N/A | N/A | N/A | N/A | N/A | N/A | N/A | N/A | N/A | 1 | N/A | N/A | 12.5 | N/A | 20 | N/A | N/A | 23.5 | 1.5 | N/A | N/A | 263 | 24 | 14.28571 | N/A | N/A | Rolling drum | 250 | N/A
https://doi.org/10.1299/mej.18-00298 | PVA | 0 | (ZAG PVA B12) | 15 wt% PVA (w/w) in distilled water | N/A | N/A | N/A | N/A | N/A | N/A | N/A | N/A | N/A | 1 | N/A | N/A | 10 | N/A | 15 | N/A | N/A | 23.5 | 1.5 | N/A | N/A | 292 | 26 | 8.66426 | N/A | N/A | Rolling drum | 500 | N/A
https://doi.org/10.1299/mej.18-00298 | PVA | 0 | (ZAG PVA B12) | 15 wt% PVA (w/w) in distilled water | N/A | N/A | N/A | N/A | N/A | N/A | N/A | N/A | N/A | 1.5 | N/A | N/A | 12.5 | N/A | 17.5 | N/A | N/A | 23.5 | 1.5 | N/A | N/A | 282 | 10 | 11.55015 | N/A | N/A | Rolling drum | 250 | N/A
https://doi.org/10.1299/mej.18-00298 | PVA | 0 | (ZAG PVA B12) | 15 wt% PVA (w/w) in distilled water | N/A | N/A | N/A | N/A | N/A | N/A | N/A | N/A | N/A | 2 | N/A | N/A | 7.5 | N/A | 20 | N/A | N/A | 23.5 | 1.5 | N/A | N/A | 316 | 29 | 12.19512 | N/A | N/A | Rolling drum | 375 | N/A
https://doi.org/10.1299/mej.18-00298 | PVA | 0 | (ZAG PVA B12) | 10wt% PVA (w/w) in distilled water | N/A | N/A | N/A | N/A | N/A | N/A | N/A | N/A | N/A | 2 | N/A | N/A | 12.5 | N/A | 15 | N/A | N/A | 23.5 | 1.5 | N/A | N/A | 0 | 0 | N/A | N/A | N/A | Rolling drum | 375 | N/A
https://doi.org/10.1299/mej.18-00298 | PVA | 0 | (ZAG PVA B12) | 10wt% PVA (w/w) in distilled water | N/A | N/A | N/A | N/A | N/A | N/A | N/A | N/A | N/A | 1 | N/A | N/A | 7.5 | N/A | 17.5 | N/A | N/A | 23.5 | 1.5 | N/A | N/A | 140 | 24 | 18.40491 | N/A | N/A | Rolling drum | 500 | N/A
https://doi.org/10.1299/mej.18-00298 | PVA | 0 | (ZAG PVA B12) | 10wt% PVA (w/w) in distilled water | N/A | N/A | N/A | N/A | N/A | N/A | N/A | N/A | N/A | 1.5 | N/A | N/A | 10 | N/A | 20 | N/A | N/A | 23.5 | 1.5 | N/A | N/A | 159 | 32 | 16.10738 | N/A | N/A | Rolling drum | 250 | N/A
https://doi.org/10.1299/mej.18-00298 | PVA | 0 | (ZAG PVA B12) | 12.5 wt% PVA (w/w) in distilled water | N/A | N/A | N/A | N/A | N/A | N/A | N/A | N/A | N/A | 2 | N/A | N/A | 10 | N/A | 15 | N/A | N/A | 23.5 | 1.5 | N/A | N/A | 255 | 21 | 8.488613 | N/A | N/A | Rolling drum | 250 | N/A
https://doi.org/10.1299/mej.18-00298 | PVA | 0 | (ZAG PVA B12) | 12.5 wt% PVA (w/w) in distilled water | N/A | N/A | N/A | N/A | N/A | N/A | N/A | N/A | N/A | 1 | N/A | N/A | 12.5 | N/A | 17.5 | N/A | N/A | 23.5 | 1.5 | N/A | N/A | 257 | 20 | 8.396947 | N/A | N/A | Rolling drum | 375 | N/A
https://doi.org/10.1299/mej.18-00298 | PVA | 0 | (ZAG PVA B12) | 12.5 wt% PVA (w/w) in distilled water | N/A | N/A | N/A | N/A | N/A | N/A | N/A | N/A | N/A | 1.5 | N/A | N/A | 7.5 | N/A | 20 | N/A | N/A | 23.5 | 1.5 | N/A | N/A | 266 | 33 | 9.125475 | N/A | N/A | Rolling drum | 500 | N/A
https://doi.org/10.1299/mej.18-00298 | PVA | 0 | (ZAG PVA B12) | 15 wt% PVA (w/w) in distilled water | N/A | N/A | N/A | N/A | N/A | N/A | N/A | N/A | N/A | 1.5 | N/A | N/A | 12.5 | N/A | 15 | N/A | N/A | 23.5 | 1.5 | N/A | N/A | 277 | 19 | 8.90411 | N/A | N/A | Rolling drum | 500 | N/A
https://doi.org/10.1299/mej.18-00298 | PVA | 0 | (ZAG PVA B12) | 15 wt% PVA (w/w) in distilled water | N/A | N/A | N/A | N/A | N/A | N/A | N/A | N/A | N/A | 2 | N/A | N/A | 7.5 | N/A | 17.5 | N/A | N/A | 23.5 | 1.5 | N/A | N/A | 293 | 40 | 3.546099 | N/A | N/A | Rolling drum | 250 | N/A
https://doi.org/10.1299/mej.18-00298 | PVA | 0 | (ZAG PVA B12) | 15 wt% PVA (w/w) in distilled water | N/A | N/A | N/A | N/A | N/A | N/A | N/A | N/A | N/A | 1 | N/A | N/A | 10 | N/A | 20 | N/A | N/A | 23.5 | 1.5 | N/A | N/A | 318 | 26 | 9.177215 | N/A | N/A | Rolling drum | 375 | N/A
https://doi.org/10.1299/mej.18-00298 | PVA | 0 | (ZAG PVA B12) | 10wt% PVA (w/w) in distilled water | N/A | N/A | N/A | N/A | N/A | N/A | N/A | N/A | N/A | 1 | N/A | N/A | 7.5 | N/A | 15 | N/A | N/A | 23.5 | 1.5 | N/A | N/A | 173 | 40 | #DIV/0! | N/A | N/A | Rolling drum | 250 | N/A
https://doi.org/10.1299/mej.18-00298 | PVA | 0 | (ZAG PVA B12) | 10wt% PVA (w/w) in distilled water | N/A | N/A | N/A | N/A | N/A | N/A | N/A | N/A | N/A | 1.5 | N/A | N/A | 10 | N/A | 17.5 | N/A | N/A | 23.5 | 1.5 | N/A | N/A | 153 | 24 | 17.14286 | N/A | N/A | Rolling drum | 375 | N/A
https://doi.org/10.1299/mej.18-00298 | PVA | 0 | (ZAG PVA B12) | 10wt% PVA (w/w) in distilled water | N/A | N/A | N/A | N/A | N/A | N/A | N/A | N/A | N/A | 2 | N/A | N/A | 12.5 | N/A | 20 | N/A | N/A | 23.5 | 1.5 | N/A | N/A | 167 | 24.51 | 20.12579 | N/A | N/A | Rolling drum | 500 | N/A
https://doi.org/10.1299/mej.18-00298 | PVA | 0 | (ZAG PVA B12) | 12.5 wt% PVA (w/w) in distilled water | N/A | N/A | N/A | N/A | N/A | N/A | N/A | N/A | N/A | 1.5 | N/A | N/A | 7.5 | N/A | 15 | N/A | N/A | 23.5 | 1.5 | N/A | N/A | 277 | 22 | 8.235294 | N/A | N/A | Rolling drum | 375 | N/A
https://doi.org/10.1299/mej.18-00298 | PVA | 0 | (ZAG PVA B12) | 12.5 wt% PVA (w/w) in distilled water | N/A | N/A | N/A | N/A | N/A | N/A | N/A | N/A | N/A | 2 | N/A | N/A | 10 | N/A | 17.5 | N/A | N/A | 23.5 | 1.5 | N/A | N/A | 271 | 21 | 7.782101 | N/A | N/A | Rolling drum | 500 | N/A
https://doi.org/10.1299/mej.18-00298 | PVA | 0 | (ZAG PVA B12) | 12.5 wt% PVA (w/w) in distilled water | N/A | N/A | N/A | N/A | N/A | N/A | N/A | N/A | N/A | 1 | N/A | N/A | 12.5 | N/A | 20 | N/A | N/A | 23.5 | 1.5 | N/A | N/A | 274 | 27 | 12.40602 | N/A | N/A | Rolling drum | 250 | N/A
https://doi.org/10.1299/mej.18-00298 | PVA | 0 | (ZAG PVA B12) | 15 wt% PVA (w/w) in distilled water | N/A | N/A | N/A | N/A | N/A | N/A | N/A | N/A | N/A | 1 | N/A | N/A | 10 | N/A | 15 | N/A | N/A | 23.5 | 1.5 | N/A | N/A | 287 | 22 | 6.859206 | N/A | N/A | Rolling drum | 500 | N/A
https://doi.org/10.1299/mej.18-00298 | PVA | 0 | (ZAG PVA B12) | 15 wt% PVA (w/w) in distilled water | N/A | N/A | N/A | N/A | N/A | N/A | N/A | N/A | N/A | 1.5 | N/A | N/A | 12.5 | N/A | 17.5 | N/A | N/A | 23.5 | 1.5 | N/A | N/A | 274 | 17 | 13.65188 | N/A | N/A | Rolling drum | 250 | N/A
https://doi.org/10.1299/mej.18-00298 | PVA | 0 | (ZAG PVA B12) | 15 wt% PVA (w/w) in distilled water | N/A | N/A | N/A | N/A | N/A | N/A | N/A | N/A | N/A | 2 | N/A | N/A | 7.5 | N/A | 20 | N/A | N/A | 23.5 | 1.5 | N/A | N/A | 312 | 30 | 8.176101 | N/A | N/A | Rolling drum | 375 | N/A
https://doi.org/10.1299/mej.18-00298 | PVA | 0 | (ZAG PVA B12) | 10wt% PVA (w/w) in distilled water | N/A | N/A | N/A | N/A | N/A | N/A | N/A | N/A | N/A | 2 | N/A | N/A | 12.5 | N/A | 15 | N/A | N/A | 23.5 | 1.5 | N/A | N/A | 0 | 0 | N/A | N/A | N/A | Rolling drum | 375 | N/A
https://doi.org/10.1299/mej.18-00298 | PVA | 0 | (ZAG PVA B12) | 10wt% PVA (w/w) in distilled water | N/A | N/A | N/A | N/A | N/A | N/A | N/A | N/A | N/A | 1 | N/A | N/A | 7.5 | N/A | 17.5 | N/A | N/A | 23.5 | 1.5 | N/A | N/A | 172 | 34 | 15.68627 | N/A | N/A | Rolling drum | 500 | N/A
https://doi.org/10.1299/mej.18-00298 | PVA | 0 | (ZAG PVA B12) | 10wt% PVA (w/w) in distilled water | N/A | N/A | N/A | N/A | N/A | N/A | N/A | N/A | N/A | 1.5 | N/A | N/A | 10 | N/A | 20 | N/A | N/A | 23.5 | 1.5 | N/A | N/A | 155 | 22 | 14.67665 | N/A | N/A | Rolling drum | 250 | N/A
https://doi.org/10.1299/mej.18-00298 | PVA | 0 | (ZAG PVA B12) | 12.5 wt% PVA (w/w) in distilled water | N/A | N/A | N/A | N/A | N/A | N/A | N/A | N/A | N/A | 2 | N/A | N/A | 10 | N/A | 15 | N/A | N/A | 23.5 | 1.5 | N/A | N/A | 254 | 16 | 7.942238 | N/A | N/A | Rolling drum | 250 | N/A
https://doi.org/10.1299/mej.18-00298 | PVA | 0 | (ZAG PVA B12) | 12.5 wt% PVA (w/w) in distilled water | N/A | N/A | N/A | N/A | N/A | N/A | N/A | N/A | N/A | 1 | N/A | N/A | 12.5 | N/A | 17.5 | N/A | N/A | 23.5 | 1.5 | N/A | N/A | 273 | 22 | 7.749077 | N/A | N/A | Rolling drum | 375 | N/A
https://doi.org/10.1299/mej.18-00298 | PVA | 0 | (ZAG PVA B12) | 12.5 wt% PVA (w/w) in distilled water | N/A | N/A | N/A | N/A | N/A | N/A | N/A | N/A | N/A | 1.5 | N/A | N/A | 7.5 | N/A | 20 | N/A | N/A | 23.5 | 1.5 | N/A | N/A | 271 | 31 | 9.854015 | N/A | N/A | Rolling drum | 500 | N/A
https://doi.org/10.1299/mej.18-00298 | PVA | 0 | (ZAG PVA B12) | 15 wt% PVA (w/w) in distilled water | N/A | N/A | N/A | N/A | N/A | N/A | N/A | N/A | N/A | 1.5 | N/A | N/A | 12.5 | N/A | 15 | N/A | N/A | 23.5 | 1.5 | N/A | N/A | 266 | 24 | 7.665505 | N/A | N/A | Rolling drum | 500 | N/A
https://doi.org/10.1299/mej.18-00298 | PVA | 0 | (ZAG PVA B12) | 15 wt% PVA (w/w) in distilled water | N/A | N/A | N/A | N/A | N/A | N/A | N/A | N/A | N/A | 2 | N/A | N/A | 7.5 | N/A | 17.5 | N/A | N/A | 23.5 | 1.5 | N/A | N/A | 297 | 19 | 6.20438 | N/A | N/A | Rolling drum | 250 | N/A
https://doi.org/10.1299/mej.18-00298 | PVA | 0 | (ZAG PVA B12) | 15 wt% PVA (w/w) in distilled water | N/A | N/A | N/A | N/A | N/A | N/A | N/A | N/A | N/A | 1 | N/A | N/A | 10 | N/A | 20 | N/A | N/A | 23.5 | 1.5 | N/A | N/A | 357 | 51 | 9.615385 | N/A | N/A | Rolling drum | 375 | N/A
https://doi.org/10.1299/mej.18-00298 | PVA | 0 | (ZAG PVA B12) | 10wt% PVA (w/w) in distilled water | N/A | N/A | N/A | N/A | N/A | N/A | N/A | N/A | N/A | 1 | N/A | N/A | 7.5 | N/A | 15 | N/A | N/A | 23.5 | 1.5 | N/A | N/A | 205 | 34 | #DIV/0! | N/A | N/A | Rolling drum | 250 | N/A
https://doi.org/10.1299/mej.18-00298 | PVA | 0 | (ZAG PVA B12) | 10wt% PVA (w/w) in distilled water | N/A | N/A | N/A | N/A | N/A | N/A | N/A | N/A | N/A | 1.5 | N/A | N/A | 10 | N/A | 17.5 | N/A | N/A | 23.5 | 1.5 | N/A | N/A | 187 | 19 | 19.76744 | N/A | N/A | Rolling drum | 375 | N/A
https://doi.org/10.1299/mej.18-00298 | PVA | 0 | (ZAG PVA B12) | 10wt% PVA (w/w) in distilled water | N/A | N/A | N/A | N/A | N/A | N/A | N/A | N/A | N/A | 2 | N/A | N/A | 12.5 | N/A | 20 | N/A | N/A | 23.5 | 1.5 | N/A | N/A | 190 | 27 | 14.19355 | N/A | N/A | Rolling drum | 500 | N/A
https://doi.org/10.1299/mej.18-00298 | PVA | 0 | (ZAG PVA B12) | 12.5 wt% PVA (w/w) in distilled water | N/A | N/A | N/A | N/A | N/A | N/A | N/A | N/A | N/A | 1.5 | N/A | N/A | 7.5 | N/A | 15 | N/A | N/A | 23.5 | 1.5 | N/A | N/A | 268 | 23 | 6.299213 | N/A | N/A | Rolling drum | 375 | N/A
https://doi.org/10.1299/mej.18-00298 | PVA | 0 | (ZAG PVA B12) | 12.5 wt% PVA (w/w) in distilled water | N/A | N/A | N/A | N/A | N/A | N/A | N/A | N/A | N/A | 2 | N/A | N/A | 10 | N/A | 17.5 | N/A | N/A | 23.5 | 1.5 | N/A | N/A | 260 | 25 | 8.058608 | N/A | N/A | Rolling drum | 500 | N/A
https://doi.org/10.1299/mej.18-00298 | PVA | 0 | (ZAG PVA B12) | 12.5 wt% PVA (w/w) in distilled water | N/A | N/A | N/A | N/A | N/A | N/A | N/A | N/A | N/A | 1 | N/A | N/A | 12.5 | N/A | 20 | N/A | N/A | 23.5 | 1.5 | N/A | N/A | 295 | 27 | 11.43911 | N/A | N/A | Rolling drum | 250 | N/A
https://doi.org/10.1299/mej.18-00298 | PVA | 0 | (ZAG PVA B12) | 15 wt% PVA (w/w) in distilled water | N/A | N/A | N/A | N/A | N/A | N/A | N/A | N/A | N/A | 1 | N/A | N/A | 10 | N/A | 15 | N/A | N/A | 23.5 | 1.5 | N/A | N/A | 322 | 44 | 9.022556 | N/A | N/A | Rolling drum | 500 | N/A
https://doi.org/10.1299/mej.18-00298 | PVA | 0 | (ZAG PVA B12) | 15 wt% PVA (w/w) in distilled water | N/A | N/A | N/A | N/A | N/A | N/A | N/A | N/A | N/A | 1.5 | N/A | N/A | 12.5 | N/A | 17.5 | N/A | N/A | 23.5 | 1.5 | N/A | N/A | 281 | 21 | 6.397306 | N/A | N/A | Rolling drum | 250 | N/A
https://doi.org/10.1299/mej.18-00298 | PVA | 0 | (ZAG PVA B12) | 15 wt% PVA (w/w) in distilled water | N/A | N/A | N/A | N/A | N/A | N/A | N/A | N/A | N/A | 2 | N/A | N/A | 7.5 | N/A | 20 | N/A | N/A | 23.5 | 1.5 | N/A | N/A | 303 | 29 | 14.28571 | N/A | N/A | Rolling drum | 375 | N/A
https://doi.org/10.1299/mej.18-00298 | PVA | 0 | (ZAG PVA B12) | 10wt% PVA (w/w) in distilled water | N/A | N/A | N/A | N/A | N/A | N/A | N/A | N/A | N/A | 2 | N/A | N/A | 12.5 | N/A | 15 | N/A | N/A | 23.5 | 1.5 | N/A | N/A | 0 | 0 | N/A | N/A | N/A | Rolling drum | 375 | N/A
https://doi.org/10.1299/mej.18-00298 | PVA | 0 | (ZAG PVA B12) | 10wt% PVA (w/w) in distilled water | N/A | N/A | N/A | N/A | N/A | N/A | N/A | N/A | N/A | 1 | N/A | N/A | 7.5 | N/A | 17.5 | N/A | N/A | 23.5 | 1.5 | N/A | N/A | 183 | 29 | 10.16043 | N/A | N/A | Rolling drum | 500 | N/A
https://doi.org/10.1299/mej.18-00298 | PVA | 0 | (ZAG PVA B12) | 10wt% PVA (w/w) in distilled water | N/A | N/A | N/A | N/A | N/A | N/A | N/A | N/A | N/A | 1.5 | N/A | N/A | 10 | N/A | 20 | N/A | N/A | 23.5 | 1.5 | N/A | N/A | 183 | 19 | 14.21053 | N/A | N/A | Rolling drum | 250 | N/A
https://doi.org/10.1299/mej.18-00298 | PVA | 0 | (ZAG PVA B12) | 12.5 wt% PVA (w/w) in distilled water | N/A | N/A | N/A | N/A | N/A | N/A | N/A | N/A | N/A | 2 | N/A | N/A | 10 | N/A | 15 | N/A | N/A | 23.5 | 1.5 | N/A | N/A | 256 | 21 | 8.58209 | N/A | N/A | Rolling drum | 250 | N/A
https://doi.org/10.1299/mej.18-00298 | PVA | 0 | (ZAG PVA B12) | 12.5 wt% PVA (w/w) in distilled water | N/A | N/A | N/A | N/A | N/A | N/A | N/A | N/A | N/A | 1 | N/A | N/A | 12.5 | N/A | 17.5 | N/A | N/A | 23.5 | 1.5 | N/A | N/A | 291 | 28 | 9.615385 | N/A | N/A | Rolling drum | 375 | N/A
https://doi.org/10.1299/mej.18-00298 | PVA | 0 | (ZAG PVA B12) | 12.5 wt% PVA (w/w) in distilled water | N/A | N/A | N/A | N/A | N/A | N/A | N/A | N/A | N/A | 1.5 | N/A | N/A | 7.5 | N/A | 20 | N/A | N/A | 23.5 | 1.5 | N/A | N/A | 280 | 53 | 9.152542 | N/A | N/A | Rolling drum | 500 | N/A
https://doi.org/10.1299/mej.18-00298 | PVA | 0 | (ZAG PVA B12) | 15 wt% PVA (w/w) in distilled water | N/A | N/A | N/A | N/A | N/A | N/A | N/A | N/A | N/A | 1.5 | N/A | N/A | 12.5 | N/A | 15 | N/A | N/A | 23.5 | 1.5 | N/A | N/A | 296 | 27 | 13.6646 | N/A | N/A | Rolling drum | 500 | N/A
https://doi.org/10.1299/mej.18-00298 | PVA | 0 | (ZAG PVA B12) | 15 wt% PVA (w/w) in distilled water | N/A | N/A | N/A | N/A | N/A | N/A | N/A | N/A | N/A | 2 | N/A | N/A | 7.5 | N/A | 17.5 | N/A | N/A | 23.5 | 1.5 | N/A | N/A | 308 | 30 | 7.47331 | N/A | N/A | Rolling drum | 250 | N/A
https://doi.org/10.1299/mej.18-00298 | PVA | 0 | (ZAG PVA B12) | 15 wt% PVA (w/w) in distilled water | N/A | N/A | N/A | N/A | N/A | N/A | N/A | N/A | N/A | 1 | N/A | N/A | 10 | N/A | 20 | N/A | N/A | 23.5 | 1.5 | N/A | N/A | 353 | 43 | 9.570957 | N/A | N/A | Rolling drum | 375 | N/A
https://doi.org/10.1299/mej.18-00298 | PVA | 0 | (ZAG PVA B12) | 10wt% PVA (w/w) in distilled water | N/A | N/A | N/A | N/A | N/A | N/A | N/A | N/A | N/A | 1 | N/A | N/A | 7.5 | N/A | 15 | N/A | N/A | 23.5 | 1.5 | N/A | N/A | 210 | 51 | #DIV/0! | N/A | N/A | Flat collector | N/A | N/A
https://doi.org/10.1299/mej.18-00298 | PVA | 0 | (ZAG PVA B12) | 10wt% PVA (w/w) in distilled water | N/A | N/A | N/A | N/A | N/A | N/A | N/A | N/A | N/A | 1.5 | N/A | N/A | 10 | N/A | 17.5 | N/A | N/A | 23.5 | 1.5 | N/A | N/A | 199 | 20 | 15.84699 | N/A | N/A | Flat collector | N/A | N/A
https://doi.org/10.1299/mej.18-00298 | PVA | 0 | (ZAG PVA B12) | 10wt% PVA (w/w) in distilled water | N/A | N/A | N/A | N/A | N/A | N/A | N/A | N/A | N/A | 2 | N/A | N/A | 12.5 | N/A | 20 | N/A | N/A | 23.5 | 1.5 | N/A | N/A | 194 | 22.5 | 10.38251 | N/A | N/A | Flat collector | N/A | N/A
https://doi.org/10.1299/mej.18-00298 | PVA | 0 | (ZAG PVA B12) | 12.5 wt% PVA (w/w) in distilled water | N/A | N/A | N/A | N/A | N/A | N/A | N/A | N/A | N/A | 2 | N/A | N/A | 10 | N/A | 15 | N/A | N/A | 23.5 | 1.5 | N/A | N/A | 273 | 26 | 8.203125 | N/A | N/A | Flat collector | N/A | N/A
https://doi.org/10.1299/mej.18-00298 | PVA | 0 | (ZAG PVA B12) | 12.5 wt% PVA (w/w) in distilled water | N/A | N/A | N/A | N/A | N/A | N/A | N/A | N/A | N/A | 1 | N/A | N/A | 12.5 | N/A | 17.5 | N/A | N/A | 23.5 | 1.5 | N/A | N/A | 331 | 34 | 9.621993 | N/A | N/A | Flat collector | N/A | N/A
https://doi.org/10.1299/mej.18-00298 | PVA | 0 | (ZAG PVA B12) | 12.5 wt% PVA (w/w) in distilled water | N/A | N/A | N/A | N/A | N/A | N/A | N/A | N/A | N/A | 1.5 | N/A | N/A | 7.5 | N/A | 20 | N/A | N/A | 23.5 | 1.5 | N/A | N/A | 346 | 101 | 18.92857 | N/A | N/A | Flat collector | N/A | N/A
https://doi.org/10.1299/mej.18-00298 | PVA | 0 | (ZAG PVA B12) | 15 wt% PVA (w/w) in distilled water | N/A | N/A | N/A | N/A | N/A | N/A | N/A | N/A | N/A | 1.5 | N/A | N/A | 12.5 | N/A | 15 | N/A | N/A | 23.5 | 1.5 | N/A | N/A | 290 | 24 | 9.121622 | N/A | N/A | Flat collector | N/A | N/A
https://doi.org/10.1299/mej.18-00298 | PVA | 0 | (ZAG PVA B12) | 15 wt% PVA (w/w) in distilled water | N/A | N/A | N/A | N/A | N/A | N/A | N/A | N/A | N/A | 2 | N/A | N/A | 7.5 | N/A | 17.5 | N/A | N/A | 23.5 | 1.5 | N/A | N/A | 347 | 39 | 9.74026 | N/A | N/A | Flat collector | N/A | N/A
https://doi.org/10.1299/mej.18-00298 | PVA | 0 | (ZAG PVA B12) | 15 wt% PVA (w/w) in distilled water | N/A | N/A | N/A | N/A | N/A | N/A | N/A | N/A | N/A | 1 | N/A | N/A | 10 | N/A | 20 | N/A | N/A | 23.5 | 1.5 | N/A | N/A | 391 | 46 | 12.1813 | N/A | N/A | Flat collector | N/A | N/A
https://doi.org/10.1299/mej.18-00298 | PVA | 0 | (ZAG PVA B12) | 10wt% PVA (w/w) in distilled water | N/A | N/A | N/A | N/A | N/A | N/A | N/A | N/A | N/A | 1 | N/A | N/A | 7.5 | N/A | 15 | N/A | N/A | 23.5 | 1.5 | N/A | N/A | 206 | 32 | 24.28571 | N/A | N/A | Flat collector | N/A | N/A
https://doi.org/10.1299/mej.18-00298 | PVA | 0 | (ZAG PVA B12) | 10wt% PVA (w/w) in distilled water | N/A | N/A | N/A | N/A | N/A | N/A | N/A | N/A | N/A | 1.5 | N/A | N/A | 10 | N/A | 17.5 | N/A | N/A | 23.5 | 1.5 | N/A | N/A | 220 | 33 | 10.05025 | N/A | N/A | Flat collector | N/A | N/A
https://doi.org/10.1299/mej.18-00298 | PVA | 0 | (ZAG PVA B12) | 10wt% PVA (w/w) in distilled water | N/A | N/A | N/A | N/A | N/A | N/A | N/A | N/A | N/A | 2 | N/A | N/A | 12.5 | N/A | 20 | N/A | N/A | 23.5 | 1.5 | N/A | N/A | 194 | 26 | 11.59794 | N/A | N/A | Flat collector | N/A | N/A
https://doi.org/10.1299/mej.18-00298 | PVA | 0 | (ZAG PVA B12) | 12.5 wt% PVA (w/w) in distilled water | N/A | N/A | N/A | N/A | N/A | N/A | N/A | N/A | N/A | 2 | N/A | N/A | 10 | N/A | 15 | N/A | N/A | 23.5 | 1.5 | N/A | N/A | 296 | 33 | 9.52381 | N/A | N/A | Flat collector | N/A | N/A
https://doi.org/10.1299/mej.18-00298 | PVA | 0 | (ZAG PVA B12) | 12.5 wt% PVA (w/w) in distilled water | N/A | N/A | N/A | N/A | N/A | N/A | N/A | N/A | N/A | 1 | N/A | N/A | 12.5 | N/A | 17.5 | N/A | N/A | 23.5 | 1.5 | N/A | N/A | 333 | 38 | 10.2719 | N/A | N/A | Flat collector | N/A | N/A
https://doi.org/10.1299/mej.18-00298 | PVA | 0 | (ZAG PVA B12) | 12.5 wt% PVA (w/w) in distilled water | N/A | N/A | N/A | N/A | N/A | N/A | N/A | N/A | N/A | 1.5 | N/A | N/A | 7.5 | N/A | 20 | N/A | N/A | 23.5 | 1.5 | N/A | N/A | 323 | 64 | 29.19075 | N/A | N/A | Flat collector | N/A | N/A
https://doi.org/10.1299/mej.18-00298 | PVA | 0 | (ZAG PVA B12) | 15 wt% PVA (w/w) in distilled water | N/A | N/A | N/A | N/A | N/A | N/A | N/A | N/A | N/A | 1.5 | N/A | N/A | 12.5 | N/A | 15 | N/A | N/A | 23.5 | 1.5 | N/A | N/A | 323 | 39 | 8.275862 | N/A | N/A | Flat collector | N/A | N/A
https://doi.org/10.1299/mej.18-00298 | PVA | 0 | (ZAG PVA B12) | 15 wt% PVA (w/w) in distilled water | N/A | N/A | N/A | N/A | N/A | N/A | N/A | N/A | N/A | 2 | N/A | N/A | 7.5 | N/A | 17.5 | N/A | N/A | 23.5 | 1.5 | N/A | N/A | 347 | 79 | 11.23919 | N/A | N/A | Flat collector | N/A | N/A
https://doi.org/10.1299/mej.18-00298 | PVA | 0 | (ZAG PVA B12) | 15 wt% PVA (w/w) in distilled water | N/A | N/A | N/A | N/A | N/A | N/A | N/A | N/A | N/A | 1 | N/A | N/A | 10 | N/A | 20 | N/A | N/A | 23.5 | 1.5 | N/A | N/A | 401 | 67 | 11.76471 | N/A | N/A | Flat collector | N/A | N/A
https://doi.org/10.1299/mej.18-00298 | PVA | 0 | (ZAG PVA B12) | 10wt% PVA (w/w) in distilled water | N/A | N/A | N/A | N/A | N/A | N/A | N/A | N/A | N/A | 1 | N/A | N/A | 7.5 | N/A | 15 | N/A | N/A | 23.5 | 1.5 | N/A | N/A | 211 | 46 | 15.53398 | N/A | N/A | Flat collector | N/A | N/A
https://doi.org/10.1299/mej.18-00298 | PVA | 0 | (ZAG PVA B12) | 10wt% PVA (w/w) in distilled water | N/A | N/A | N/A | N/A | N/A | N/A | N/A | N/A | N/A | 1.5 | N/A | N/A | 10 | N/A | 17.5 | N/A | N/A | 23.5 | 1.5 | N/A | N/A | 204 | 32 | 15 | N/A | N/A | Flat collector | N/A | N/A
https://doi.org/10.1299/mej.18-00298 | PVA | 0 | (ZAG PVA B12) | 10wt% PVA (w/w) in distilled water | N/A | N/A | N/A | N/A | N/A | N/A | N/A | N/A | N/A | 2 | N/A | N/A | 12.5 | N/A | 20 | N/A | N/A | 23.5 | 1.5 | N/A | N/A | 211 | 59 | 13.40206 | N/A | N/A | Flat collector | N/A | N/A
https://doi.org/10.1299/mej.18-00298 | PVA | 0 | (ZAG PVA B12) | 12.5 wt% PVA (w/w) in distilled water | N/A | N/A | N/A | N/A | N/A | N/A | N/A | N/A | N/A | 2 | N/A | N/A | 10 | N/A | 15 | N/A | N/A | 23.5 | 1.5 | N/A | N/A | 298 | 32 | 11.14865 | N/A | N/A | Flat collector | N/A | N/A
https://doi.org/10.1299/mej.18-00298 | PVA | 0 | (ZAG PVA B12) | 12.5 wt% PVA (w/w) in distilled water | N/A | N/A | N/A | N/A | N/A | N/A | N/A | N/A | N/A | 1 | N/A | N/A | 12.5 | N/A | 17.5 | N/A | N/A | 23.5 | 1.5 | N/A | N/A | 297 | 31 | 11.41141 | N/A | N/A | Flat collector | N/A | N/A
https://doi.org/10.1299/mej.18-00298 | PVA | 0 | (ZAG PVA B12) | 12.5 wt% PVA (w/w) in distilled water | N/A | N/A | N/A | N/A | N/A | N/A | N/A | N/A | N/A | 1.5 | N/A | N/A | 7.5 | N/A | 20 | N/A | N/A | 23.5 | 1.5 | N/A | N/A | 294 | 42 | 19.81424 | N/A | N/A | Flat collector | N/A | N/A
https://doi.org/10.1299/mej.18-00298 | PVA | 0 | (ZAG PVA B12) | 15 wt% PVA (w/w) in distilled water | N/A | N/A | N/A | N/A | N/A | N/A | N/A | N/A | N/A | 1.5 | N/A | N/A | 12.5 | N/A | 15 | N/A | N/A | 23.5 | 1.5 | N/A | N/A | 277 | 24 | 12.0743 | N/A | N/A | Flat collector | N/A | N/A
https://doi.org/10.1299/mej.18-00298 | PVA | 0 | (ZAG PVA B12) | 15 wt% PVA (w/w) in distilled water | N/A | N/A | N/A | N/A | N/A | N/A | N/A | N/A | N/A | 2 | N/A | N/A | 7.5 | N/A | 17.5 | N/A | N/A | 23.5 | 1.5 | N/A | N/A | 329 | 38 | 22.76657 | N/A | N/A | Flat collector | N/A | N/A
https://doi.org/10.1299/mej.18-00298 | PVA | 0 | (ZAG PVA B12) | 15 wt% PVA (w/w) in distilled water | N/A | N/A | N/A | N/A | N/A | N/A | N/A | N/A | N/A | 1 | N/A | N/A | 10 | N/A | 20 | N/A | N/A | 23.5 | 1.5 | N/A | N/A | 328 | 40 | 16.70823 | N/A | N/A | Flat collector | N/A | N/A
10.1007/s10924-023-02837-7 | PVA | 0 | N/A | DW | N/A | N/A | N/A | N/A | N/A | N/A | N/A | N/A | N/A | 1 | N/A | N/A | 18 | N/A | 18 | N/A | 12 | N/A | N/A | N/A | N/A | 688 | N/A | N/A | N/A | N/A | N/A | N/A | N/A
10.1007/s10924-023-02837-7 | PVA | 0 | N/A | DW | N/A | N/A | N/A | N/A | N/A | N/A | N/A | N/A | N/A | 0.7 | N/A | N/A | 15 | N/A | 16 | N/A | 12 | N/A | N/A | N/A | N/A | 730 | N/A | N/A | N/A | N/A | N/A | N/A | N/A
10.1007/s10924-023-02837-7 | PVA | 0 | N/A | DW | N/A | N/A | N/A | N/A | N/A | N/A | N/A | N/A | N/A | 0.5 | N/A | N/A | 18 | N/A | 16 | N/A | 10 | N/A | N/A | N/A | N/A | 639 | N/A | N/A | N/A | N/A | N/A | N/A | N/A
10.1007/s10924-023-02837-7 | PVA | 0 | N/A | DW | N/A | N/A | N/A | N/A | N/A | N/A | N/A | N/A | N/A | 1 | N/A | N/A | 15 | N/A | 14 | N/A | 10 | N/A | N/A | N/A | N/A | 659 | N/A | N/A | N/A | N/A | N/A | N/A | N/A
10.1007/s10924-023-02837-7 | PVA | 0 | N/A | DW | N/A | N/A | N/A | N/A | N/A | N/A | N/A | N/A | N/A | 1 | N/A | N/A | 10 | N/A | 16 | N/A | 8 | N/A | N/A | N/A | N/A | 456 | N/A | N/A | N/A | N/A | N/A | N/A | N/A
10.1007/s10924-023-02837-7 | PVA | 0 | N/A | DW | N/A | N/A | N/A | N/A | N/A | N/A | N/A | N/A | N/A | 0.7 | N/A | N/A | 18 | N/A | 14 | N/A | 8 | N/A | N/A | N/A | N/A | 488 | N/A | N/A | N/A | N/A | N/A | N/A | N/A
10.1007/s10924-023-02837-7 | PVA | 0 | N/A | DW | N/A | N/A | N/A | N/A | N/A | N/A | N/A | N/A | N/A | 0.5 | N/A | N/A | 10 | N/A | 14 | N/A | 12 | N/A | N/A | N/A | N/A | 768 | N/A | N/A | N/A | N/A | N/A | N/A | N/A
10.1007/s10924-023-02837-7 | PVA | 0 | N/A | DW | N/A | N/A | N/A | N/A | N/A | N/A | N/A | N/A | N/A | 0.7 | N/A | N/A | 10 | N/A | 18 | N/A | 10 | N/A | N/A | N/A | N/A | 541 | N/A | N/A | N/A | N/A | N/A | N/A | N/A
10.1007/s10924-023-02837-7 | PVA | 0 | N/A | DW | N/A | N/A | N/A | N/A | N/A | N/A | N/A | N/A | N/A | 0.5 | N/A | N/A | 15 | N/A | 18 | N/A | 8 | N/A | N/A | N/A | N/A | 411 | N/A | N/A | N/A | N/A | N/A | N/A | N/A
https://doi.org/10.37358/Rev.Chim.1949 | PVA | 0 | 130 | Distilled water | N/A | N/A | N/A | 43,8 | 0,1 | 1008,5 | 0,00049548 | 499,4 | 0,4 | N/A | N/A | N/A | 7 | N/A | 18 | N/A | 14 | 14,4 | N/A | 44 | N/A | 255 | N/A | N/A | N/A | Fibers | Flat collector | N/A | N/A
https://doi.org/10.37358/Rev.Chim.1949 | PVA | 0 | 130 | Distilled water | N/A | N/A | N/A | 43,8 | 0,1 | 1008,5 | 0,00049548 | 499,4 | 0,4 | N/A | N/A | N/A | 7 | N/A | 19 | N/A | 14 | 14,4 | N/A | 44 | N/A | 248 | N/A | N/A | N/A | Fibers | Flat collector | N/A | N/A
https://doi.org/10.37358/Rev.Chim.1949 | PVA | 0 | 130 | Distilled water | N/A | N/A | N/A | 43,8 | 0,1 | 1008,5 | 0,00049548 | 499,4 | 0,4 | N/A | N/A | N/A | 7 | N/A | 20 | N/A | 14 | 14,4 | N/A | 44 | N/A | 227 | N/A | N/A | N/A | Fibers | Flat collector | N/A | N/A
https://doi.org/10.37358/Rev.Chim.1949 | PVA | 0 | 130 | Distilled water | N/A | N/A | N/A | 43,8 | 0,1 | 1008,5 | 0,00049548 | 499,4 | 0,4 | N/A | N/A | N/A | 7 | N/A | 26 | N/A | 14 | 14,4 | N/A | 44 | N/A | 209 | N/A | N/A | N/A | Fibers | Flat collector | N/A | N/A
https://doi.org/10.37358/Rev.Chim.1949 | PVA | 0 | 130 | Distilled water | N/A | N/A | N/A | 43,8 | 0,1 | 1008,5 | 0,00049548 | 499,4 | 0,4 | N/A | N/A | N/A | 7 | N/A | 30 | N/A | 14 | 14,4 | N/A | 44 | N/A | 206 | N/A | N/A | N/A | Fibers | Flat collector | N/A | N/A
https://doi.org/10.30684/etj.35.4A.5 | PVA | 0 | 80 | Water | N/A | N/A | N/A | 44 | N/A | 1,31 | N/A | 2014 | N/A | 0.2 | N/A | 22 | N/A | N/A | 15 | N/A | 10 | 25 | N/A | N/A | N/A | 425 | N/A | N/A | N/A | Fibers | Flat collector | N/A | N/A
https://doi.org/10.30684/etj.35.4A.5 | PVA | 0 | 80 | Water | N/A | N/A | N/A | 44 | N/A | 1,31 | N/A | 2014 | N/A | 0.2 | N/A | 22 | N/A | N/A | 15 | N/A | 10 | 30 | N/A | N/A | N/A | 390 | N/A | N/A | N/A | Fibers | Flat collector | N/A | N/A
https://doi.org/10.30684/etj.35.4A.5 | PVA | 0 | 80 | Water | N/A | N/A | N/A | 44 | N/A | 1,31 | N/A | 2014 | N/A | 0.2 | N/A | 22 | N/A | N/A | 15 | N/A | 10 | 35 | N/A | N/A | N/A | 295 | N/A | N/A | N/A | Fibers | Flat collector | N/A | N/A
https://doi.org/10.30684/etj.35.4A.5 | PVA | 0 | 80 | Water | N/A | N/A | N/A | 44 | N/A | 1,31 | N/A | 2014 | N/A | 0.2 | N/A | 22 | N/A | N/A | 15 | N/A | 10 | 40 | N/A | N/A | N/A | 245 | N/A | N/A | N/A | Fibers | Flat collector | N/A | N/A
https://doi.org/10.30684/etj.35.4A.5 | PVA | 0 | 80 | Water | N/A | N/A | N/A | 44 | N/A | 1,31 | N/A | 2014 | N/A | 0.2 | N/A | 22 | N/A | N/A | 15 | N/A | 10 | 45 | N/A | N/A | N/A | 220 | N/A | N/A | N/A | Fibers | Flat collector | N/A | N/A
https://doi.org/10.30684/etj.35.4A.5 | PVA | 0 | 80 | Water | N/A | N/A | N/A | 44 | N/A | 1,31 | N/A | 2014 | N/A | 0.2 | N/A | 22 | N/A | N/A | 15 | N/A | 10 | 50 | N/A | N/A | N/A | 416 | N/A | N/A | N/A | Fibers | Flat collector | N/A | N/A
https://doi.org/10.30684/etj.35.4A.5 | PVA | 0 | 80 | Water | N/A | N/A | N/A | 44 | N/A | 1,31 | N/A | 2014 | N/A | 0.2 | N/A | 22 | 4 | N/A | 15 | N/A | 10 | 23.5 | N/A | N/A | N/A | 875 | N/A | N/A | N/A | Fibers | Flat collector | N/A | N/A
https://doi.org/10.30684/etj.35.4A.5 | PVA | 0 | 80 | Water | N/A | N/A | N/A | 44 | N/A | 1,31 | N/A | 2014 | N/A | 0.2 | N/A | 22 | 8 | N/A | 15 | N/A | 10 | 23.5 | N/A | N/A | N/A | 415 | N/A | N/A | N/A | Fibers | Flat collector | N/A | N/A
https://doi.org/10.30684/etj.35.4A.5 | PVA | 0 | 80 | Water | N/A | N/A | N/A | 44 | N/A | 1,31 | N/A | 2014 | N/A | 0.2 | N/A | 22 | 12 | N/A | 15 | N/A | 10 | 23.5 | N/A | N/A | N/A | 400 | N/A | N/A | N/A | Fibers | Flat collector | N/A | N/A
https://doi.org/10.30684/etj.35.4A.5 | PVA | 0 | 80 | Water | N/A | N/A | N/A | 44 | N/A | 1,31 | N/A | 2014 | N/A | 0.2 | N/A | 22 | 15 | N/A | 15 | N/A | 10 | 23.5 | N/A | N/A | N/A | 360 | N/A | N/A | N/A | Fibers | Flat collector | N/A | N/A
https://doi.org/10.30684/etj.35.4A.5 | PVA | 0 | 80 | Water | N/A | N/A | N/A | 44 | N/A | 1,31 | N/A | 2014 | N/A | 0.2 | N/A | 22 | 20 | N/A | 15 | N/A | 10 | 23.5 | N/A | N/A | N/A | 250 | N/A | N/A | N/A | Fibers | Flat collector | N/A | N/A
https://doi.org/10.30684/etj.35.4A.5 | PVA | 0 | 80 | Water | N/A | N/A | N/A | 44 | N/A | 1,31 | N/A | 2014 | N/A | 0.2 | N/A | 22 | 22 | N/A | 15 | N/A | 10 | 23.5 | N/A | N/A | N/A | 600 | N/A | N/A | N/A | Fibers | Flat collector | N/A | N/A
https://doi.org/10.1080/02786826.2020.1829535 | PVA | 0 | 85-124 | Water | N/A | N/A | N/A | N/A | N/A | N/A | N/A | N/A | N/A | 1 | N/A | N/A | 10 | N/A | 20 | N/A | 7 | 25 | 5 | 40 | 5 | 100 | N/A | N/A | N/A | Fibrous | Rolling drum | 90 | N/A
https://doi.org/10.1080/02786826.2020.1829535 | PVA | 0 | 85-124 | Water | N/A | N/A | N/A | N/A | N/A | N/A | N/A | N/A | N/A | 1 | N/A | N/A | 10 | N/A | 15 | N/A | 12 | 25 | 5 | 40 | 5 | 201 | N/A | N/A | N/A | Fibrous | Rolling drum | 90 | N/A
https://doi.org/10.1080/02786826.2020.1829535 | PVA | 0 | 85-124 | Water | N/A | N/A | N/A | N/A | N/A | N/A | N/A | N/A | N/A | 1 | N/A | N/A | 10 | N/A | 10 | N/A | 10 | 25 | 5 | 40 | 5 | 306 | N/A | N/A | N/A | Fibrous | Rolling drum | 90 | N/A
https://doi.org/10.1002/jbm.b.33337 | PVA | 0 | N/A | Water | N/A | N/A | N/A | N/A | N/A | N/A | N/A | N/A | N/A | 1 | N/A | 18 | 15 | N/A | 20 | N/A | 10 | N/A | N/A | N/A | N/A | 400 | 100 | N/A | N/A | Fibers | Flat collector | N/A | N/A
https://doi.org/10.2147/IJN.S151242 | PVA | 0 | N/A | Distilled water | N/A | N/A | N/A | N/A | N/A | N/A | N/A | N/A | N/A | 0.5 | N/A | N/A | 17 | N/A | 10 | N/A | 10 | N/A | N/A | N/A | N/A | 238 | 45 | N/A | N/A | Fibers | Rolling drum | 0 | N/A
https://doi.org/10.1002/mame.201000188 | PVA | 0 | 88-96.8 | Deionized water | N/A | N/A | N/A | N/A | N/A | N/A | N/A | N/A | N/A | 0.48 | N/A | 22 | 9 | N/A | 15 | N/A | 11 | N/A | N/A | N/A | N/A | 225 | 50 | N/A | N/A | Nanofibers | Flat collector | N/A | N/A
DOI:10.3390/nano14131083 | PVA | 0 | 24 TM-DOH:88 | DW | N/A | N/A | N/A | N/A | N/A | N/A | N/A | N/A | N/A | 0.5 | N/A | 22 | 12 | N/A | 10 | N/A | 8 | N/A | N/A | N/A | N/A | 473 | 57 | N/A | N/A | Nanofibers | Flat collector | N/A | N/A
DOI:10.48048/tis.2024.7551 | PVA | 0 | N/A | DW | N/A | N/A | N/A | N/A | N/A | N/A | N/A | N/A | N/A | 5 | N/A | N/A | 15 | N/A | 20 | N/A | 10 | N/A | N/A | N/A | N/A | 345 | N/A | N/A | N/A | Nanofibers | Rolling drum | 0 | N/A
https://doi.org/10.1016/j.ijpharm.2013.07.078 | PVA | 0 | N/A | 10% PVA (w/w) in distilled water | N/A | N/A | N/A | N/A | N/A | N/A | N/A | N/A | N/A | 0.6 | N/A | 20 | 15 | N/A | 15 | N/A | N/A | 22.25 | 0 | 4 | 1 | 667 | 83 | #VALUE! | N/A | Nano-fibers only | Flat collector | N/A | N/A
https://doi.org/10.1016/j.ijpharm.2013.07.078 | PVA | 0 | N/A | 10% PVA (w/w) in distilled water | N/A | N/A | N/A | N/A | N/A | N/A | N/A | N/A | N/A | 0.6 | N/A | 20 | 15 | N/A | 15 | N/A | N/A | 22.25 | 0 | 10 | 1 | 550 | 72 | #VALUE! | N/A | Nano-fibers only | Flat collector | N/A | N/A
https://doi.org/10.1016/j.ijpharm.2013.07.078 | PVA | 0 | N/A | 10% PVA (w/w) in distilled water | N/A | N/A | N/A | N/A | N/A | N/A | N/A | N/A | N/A | 0.6 | N/A | 20 | 15 | N/A | 15 | N/A | N/A | 22.25 | 0 | 20 | 1 | 445 | 63 | #VALUE! | N/A | Nano-fibers only | Flat collector | N/A | N/A
https://doi.org/10.1016/j.ijpharm.2013.07.078 | PVA | 0 | N/A | 10% PVA (w/w) in distilled water | N/A | N/A | N/A | N/A | N/A | N/A | N/A | N/A | N/A | 0.6 | N/A | 20 | 15 | N/A | 15 | N/A | N/A | 22.25 | 0 | 30 | 1 | 349 | 54 | #VALUE! | N/A | Nano-fibers only | Flat collector | N/A | N/A
https://doi.org/10.1016/j.ijpharm.2013.07.078 | PVA | 0 | N/A | 10% PVA (w/w) in distilled water | N/A | N/A | N/A | N/A | N/A | N/A | N/A | N/A | N/A | 0.6 | N/A | 20 | 15 | N/A | 15 | N/A | N/A | 22.25 | 0 | 40 | 1 | 258 | 54 | 25 | N/A | Nano-fibers only | Flat collector | N/A | N/A
https://doi.org/10.1016/j.ijpharm.2013.07.078 | PVA | 0 | N/A | 10% PVA (w/w) in distilled water | N/A | N/A | N/A | N/A | N/A | N/A | N/A | N/A | N/A | 0.6 | N/A | 20 | 15 | N/A | 15 | N/A | N/A | 22.25 | 0 | 50 | 1 | 174 | 40 | 18.90756 | N/A | Nano-fibers only | Flat collector | N/A | N/A
https://doi.org/10.1016/j.ijpharm.2013.07.078 | PVA | 0 | N/A | 10% PVA (w/w) in distilled water | N/A | N/A | N/A | N/A | N/A | N/A | N/A | N/A | N/A | 0.6 | N/A | 20 | 15 | N/A | 15 | N/A | N/A | 22.25 | 0 | 60 | 1 | 161 | 42 | 22.22222 | N/A | Nano-fibers only | Flat collector | N/A | N/A
https://doi.org/10.1016/j.ijpharm.2013.07.078 | PVA | 0 | N/A | 10% PVA (w/w) in distilled water | N/A | N/A | N/A | N/A | N/A | N/A | N/A | N/A | N/A | 0.6 | N/A | 20 | 15 | N/A | 15 | N/A | N/A | 22.25 | 0 | 70 | 1 | 74 | 99 | 12.05074 | N/A | Nano-fibers with beads | Flat collector | N/A | N/A
https://doi.org/10.1186/s11671-019-3148-y | PVA | 0 | N/A | 12 wt% PVA in deionized water | N/A | N/A | N/A | N/A | N/A | N/A | N/A | N/A | N/A | 0.8 | N/A | 20 | 15 | N/A | 7 | N/A | N/A | 25 | 2 | 55 | 3 | 443 | 60 | #VALUE! | N/A | Nano-fibers only | Flat collector | N/A | N/A
https://doi.org/10.1186/s11671-019-3148-y | PVA | 0 | N/A | 12 wt% PVA in deionized water | N/A | N/A | N/A | N/A | N/A | N/A | N/A | N/A | N/A | 0.8 | N/A | 20 | 15 | N/A | 10 | N/A | N/A | 25 | 2 | 55 | 3 | 273 | 36 | 12.44378 | N/A | Nano-fibers only | Flat collector | N/A | N/A
https://doi.org/10.1186/s11671-019-3148-y | PVA | 0 | N/A | 12 wt% PVA in deionized water | N/A | N/A | N/A | N/A | N/A | N/A | N/A | N/A | N/A | 0.8 | N/A | 20 | 15 | N/A | 15 | N/A | N/A | 25 | 2 | 55 | 3 | 233 | 29 | 13.09091 | N/A | Nano-fibers only | Flat collector | N/A | N/A
https://doi.org/10.1186/s11671-019-3148-y | PVA | 0 | N/A | 12 wt% PVA in deionized water | N/A | N/A | N/A | N/A | N/A | N/A | N/A | N/A | N/A | 0.8 | N/A | 20 | 15 | N/A | 20 | N/A | N/A | 25 | 2 | 55 | 3 | 159 | 24 | 14.1573 | N/A | Nano-fibers only | Flat collector | N/A | N/A
https://doi.org/10.1186/s11671-019-3148-y | PVA | 0 | N/A | 12 wt% PVA in deionized water | N/A | N/A | N/A | N/A | N/A | N/A | N/A | N/A | N/A | 0.8 | N/A | 20 | 15 | N/A | 25 | N/A | N/A | 25 | 2 | 55 | 3 | 187 | 43 | 15.47278 | N/A | Nano-fibers only | Flat collector | N/A | N/A
https://doi.org/10.1186/s11671-019-3148-y | PVA | 0 | N/A | 12 wt% PVA in deionized water | N/A | N/A | N/A | N/A | N/A | N/A | N/A | N/A | N/A | 0.8 | N/A | 20 | 15 | N/A | 30 | N/A | N/A | 25 | 2 | 55 | 3 | 214 | 65 | 20.93023 | N/A | Nano-fibers only | Flat collector | N/A | N/A
https://doi.org/10.1002/adv.21869 | PVA | 0 | 130 | 7% PVA in distilled water | N/A | N/A | N/A | N/A | N/A | N/A | N/A | N/A | N/A | 0.1 | N/A | N/A | 5 | N/A | 15 | N/A | N/A | 23.5 | 1.5 | N/A | N/A | 590 | 70 | N/A | N/A | N/A | Rolling drum | 500 | N/A
https://doi.org/10.1002/adv.21869 | PVA | 0 | 130 | 7% PVA in distilled water | N/A | N/A | N/A | N/A | N/A | N/A | N/A | N/A | N/A | 0.2 | N/A | N/A | 10 | N/A | 15 | N/A | N/A | 23.5 | 1.5 | N/A | N/A | 640 | 80 | N/A | N/A | N/A | Rolling drum | 1500 | N/A
https://doi.org/10.1002/adv.21869 | PVA | 0 | 130 | 7% PVA in distilled water | N/A | N/A | N/A | N/A | N/A | N/A | N/A | N/A | N/A | 0.3 | N/A | N/A | 15 | N/A | 15 | N/A | N/A | 23.5 | 1.5 | N/A | N/A | 570 | 60 | N/A | N/A | N/A | Rolling drum | 2500 | N/A
https://doi.org/10.1002/adv.21869 | PVA | 0 | 130 | 12% PVA in distilled water | N/A | N/A | N/A | N/A | N/A | N/A | N/A | N/A | N/A | 0.3 | N/A | N/A | 10 | N/A | 15 | N/A | N/A | 23.5 | 1.5 | N/A | N/A | 790 | 90 | N/A | N/A | N/A | Rolling drum | 500 | N/A
https://doi.org/10.1002/adv.21869 | PVA | 0 | 130 | 12% PVA in distilled water | N/A | N/A | N/A | N/A | N/A | N/A | N/A | N/A | N/A | 0.1 | N/A | N/A | 15 | N/A | 15 | N/A | N/A | 23.5 | 1.5 | N/A | N/A | 1530 | 130 | N/A | N/A | N/A | Rolling drum | 1500 | N/A
https://doi.org/10.1002/adv.21869 | PVA | 0 | 130 | 12% PVA in distilled water | N/A | N/A | N/A | N/A | N/A | N/A | N/A | N/A | N/A | 0.2 | N/A | N/A | 5 | N/A | 15 | N/A | N/A | 23.5 | 1.5 | N/A | N/A | 1270 | 110 | N/A | N/A | N/A | Rolling drum | 2500 | N/A
https://doi.org/10.1002/adv.21869 | PVA | 0 | 130 | 15% PVA in distilled water | N/A | N/A | N/A | N/A | N/A | N/A | N/A | N/A | N/A | 0.2 | N/A | N/A | 15 | N/A | 15 | N/A | N/A | 23.5 | 1.5 | N/A | N/A | 1870 | 190 | N/A | N/A | N/A | Rolling drum | 500 | N/A
https://doi.org/10.1002/adv.21869 | PVA | 0 | 130 | 15% PVA in distilled water | N/A | N/A | N/A | N/A | N/A | N/A | N/A | N/A | N/A | 0.3 | N/A | N/A | 5 | N/A | 15 | N/A | N/A | 23.5 | 1.5 | N/A | N/A | 1450 | 120 | N/A | N/A | N/A | Rolling drum | 1500 | N/A
https://doi.org/10.1002/adv.21869 | PVA | 0 | 130 | 15% PVA in distilled water | N/A | N/A | N/A | N/A | N/A | N/A | N/A | N/A | N/A | 0.1 | N/A | N/A | 10 | N/A | 15 | N/A | N/A | 23.5 | 1.5 | N/A | N/A | 670 | 70 | N/A | N/A | N/A | Rolling drum | 2500 | N/A
https://doi.org/10.1002/adv.21869 | PVA | 0 | 130 | 7% PVA in distilled water | N/A | N/A | N/A | N/A | N/A | N/A | N/A | N/A | N/A | 0.1 | N/A | N/A | 5 | N/A | 20 | N/A | N/A | 23.5 | 1.5 | N/A | N/A | 930 | 80 | N/A | N/A | N/A | Rolling drum | 500 | N/A
https://doi.org/10.1002/adv.21869 | PVA | 0 | 130 | 7% PVA in distilled water | N/A | N/A | N/A | N/A | N/A | N/A | N/A | N/A | N/A | 0.2 | N/A | N/A | 10 | N/A | 20 | N/A | N/A | 23.5 | 1.5 | N/A | N/A | 860 | 60 | N/A | N/A | N/A | Rolling drum | 1500 | N/A
https://doi.org/10.1002/adv.21869 | PVA | 0 | 130 | 7% PVA in distilled water | N/A | N/A | N/A | N/A | N/A | N/A | N/A | N/A | N/A | 0.3 | N/A | N/A | 15 | N/A | 20 | N/A | N/A | 23.5 | 1.5 | N/A | N/A | 880 | 50 | N/A | N/A | N/A | Rolling drum | 2500 | N/A
https://doi.org/10.1002/adv.21869 | PVA | 0 | 130 | 12% PVA in distilled water | N/A | N/A | N/A | N/A | N/A | N/A | N/A | N/A | N/A | 0.3 | N/A | N/A | 10 | N/A | 20 | N/A | N/A | 23.5 | 1.5 | N/A | N/A | 1220 | 120 | N/A | N/A | N/A | Rolling drum | 500 | N/A
https://doi.org/10.1002/adv.21869 | PVA | 0 | 130 | 12% PVA in distilled water | N/A | N/A | N/A | N/A | N/A | N/A | N/A | N/A | N/A | 0.1 | N/A | N/A | 15 | N/A | 20 | N/A | N/A | 23.5 | 1.5 | N/A | N/A | 1300 | 110 | N/A | N/A | N/A | Rolling drum | 1500 | N/A
https://doi.org/10.1002/adv.21869 | PVA | 0 | 130 | 12% PVA in distilled water | N/A | N/A | N/A | N/A | N/A | N/A | N/A | N/A | N/A | 0.2 | N/A | N/A | 5 | N/A | 20 | N/A | N/A | 23.5 | 1.5 | N/A | N/A | 1420 | 160 | N/A | N/A | N/A | Rolling drum | 2500 | N/A
https://doi.org/10.1002/adv.21869 | PVA | 0 | 130 | 15% PVA in distilled water | N/A | N/A | N/A | N/A | N/A | N/A | N/A | N/A | N/A | 0.2 | N/A | N/A | 15 | N/A | 20 | N/A | N/A | 23.5 | 1.5 | N/A | N/A | 1590 | 120 | N/A | N/A | N/A | Rolling drum | 500 | N/A
https://doi.org/10.1002/adv.21869 | PVA | 0 | 130 | 15% PVA in distilled water | N/A | N/A | N/A | N/A | N/A | N/A | N/A | N/A | N/A | 0.3 | N/A | N/A | 5 | N/A | 20 | N/A | N/A | 23.5 | 1.5 | N/A | N/A | 1730 | 150 | N/A | N/A | N/A | Rolling drum | 1500 | N/A
https://doi.org/10.1002/adv.21869 | PVA | 0 | 130 | 15% PVA in distilled water | N/A | N/A | N/A | N/A | N/A | N/A | N/A | N/A | N/A | 0.1 | N/A | N/A | 10 | N/A | 20 | N/A | N/A | 23.5 | 1.5 | N/A | N/A | 1400 | 130 | N/A | N/A | N/A | Rolling drum | 2500 | N/A
https://doi.org/10.1002/adv.21869 | PVA | 0 | 130 | 7% PVA in distilled water | N/A | N/A | N/A | N/A | N/A | N/A | N/A | N/A | N/A | 0.1 | N/A | N/A | 5 | N/A | 25 | N/A | N/A | 23.5 | 1.5 | N/A | N/A | 510 | 30 | N/A | N/A | N/A | Rolling drum | 500 | N/A
https://doi.org/10.1002/adv.21869 | PVA | 0 | 130 | 7% PVA in distilled water | N/A | N/A | N/A | N/A | N/A | N/A | N/A | N/A | N/A | 0.2 | N/A | N/A | 10 | N/A | 25 | N/A | N/A | 23.5 | 1.5 | N/A | N/A | 1230 | 110 | N/A | N/A | N/A | Rolling drum | 1500 | N/A
https://doi.org/10.1002/adv.21869 | PVA | 0 | 130 | 7% PVA in distilled water | N/A | N/A | N/A | N/A | N/A | N/A | N/A | N/A | N/A | 0.3 | N/A | N/A | 15 | N/A | 25 | N/A | N/A | 23.5 | 1.5 | N/A | N/A | 1550 | 150 | N/A | N/A | N/A | Rolling drum | 2500 | N/A
https://doi.org/10.1002/adv.21869 | PVA | 0 | 130 | 12% PVA in distilled water | N/A | N/A | N/A | N/A | N/A | N/A | N/A | N/A | N/A | 0.3 | N/A | N/A | 10 | N/A | 25 | N/A | N/A | 23.5 | 1.5 | N/A | N/A | 1030 | 100 | N/A | N/A | N/A | Rolling drum | 500 | N/A
https://doi.org/10.1002/adv.21869 | PVA | 0 | 130 | 12% PVA in distilled water | N/A | N/A | N/A | N/A | N/A | N/A | N/A | N/A | N/A | 0.1 | N/A | N/A | 15 | N/A | 25 | N/A | N/A | 23.5 | 1.5 | N/A | N/A | 1050 | 120 | N/A | N/A | N/A | Rolling drum | 1500 | N/A
https://doi.org/10.1002/adv.21869 | PVA | 0 | 130 | 12% PVA in distilled water | N/A | N/A | N/A | N/A | N/A | N/A | N/A | N/A | N/A | 0.2 | N/A | N/A | 5 | N/A | 25 | N/A | N/A | 23.5 | 1.5 | N/A | N/A | 1420 | 130 | N/A | N/A | N/A | Rolling drum | 2500 | N/A
https://doi.org/10.1002/adv.21869 | PVA | 0 | 130 | 15% PVA in distilled water | N/A | N/A | N/A | N/A | N/A | N/A | N/A | N/A | N/A | 0.2 | N/A | N/A | 15 | N/A | 25 | N/A | N/A | 23.5 | 1.5 | N/A | N/A | 1470 | 110 | N/A | N/A | N/A | Rolling drum | 500 | N/A
https://doi.org/10.1002/adv.21869 | PVA | 0 | 130 | 15% PVA in distilled water | N/A | N/A | N/A | N/A | N/A | N/A | N/A | N/A | N/A | 0.3 | N/A | N/A | 5 | N/A | 25 | N/A | N/A | 23.5 | 1.5 | N/A | N/A | 1350 | 110 | N/A | N/A | N/A | Rolling drum | 1500 | N/A
https://doi.org/10.1002/adv.21869 | PVA | 0 | 130 | 15% PVA in distilled water | N/A | N/A | N/A | N/A | N/A | N/A | N/A | N/A | N/A | 0.1 | N/A | N/A | 10 | N/A | 25 | N/A | N/A | 23.5 | 1.5 | N/A | N/A | 1360 | 120 | N/A | N/A | N/A | Rolling drum | 2500 | N/A
https://doi.org/10.1371/journal.pone.0167961 | PVA | 0 | PVA AH-26 | Water | N/A | N/A | N/A | N/A | N/A | N/A | N/A | N/A | N/A | 0.5 | N/A | 17 | 20 | N/A | 18 | N/A | 6 | N/A | N/A | N/A | N/A | 204 | 23 | N/A | N/A | Fibers | Flat collector | N/A | N/A
https://doi.org/10.1371/journal.pone.0167961 | PVA | 0 | PVA AH-26 | Water | N/A | N/A | N/A | N/A | N/A | N/A | N/A | N/A | N/A | 0.5 | N/A | 17 | 20 | N/A | 18 | N/A | 8 | N/A | N/A | N/A | N/A | 210 | 31 | N/A | N/A | Fibers | Flat collector | N/A | N/A
https://doi.org/10.1371/journal.pone.0167961 | PVA | 0 | PVA AH-26 | Water | N/A | N/A | N/A | N/A | N/A | N/A | N/A | N/A | N/A | 0.5 | N/A | 17 | 20 | N/A | 18 | N/A | 10 | N/A | N/A | N/A | N/A | 554 | 175 | N/A | N/A | Fibers | Flat collector | N/A | N/A
https://doi.org/10.1016/j.msec.2016.04.068 | PVA | 0 | 70-100 for PVA | Distilled water | N/A | N/A | N/A | N/A | N/A | N/A | N/A | N/A | N/A | 0.54 | N/A | 25 | 20 | N/A | 20 | N/A | 10-12% polymer concentration | N/A | N/A | N/A | N/A | 385 | 84 | N/A | N/A | Nanofibers | Rolling drum | 0 | N/A
doi 10.18689/mjol.2016-101 | PVA | 0 | 200 | DMF | N/A | N/A | N/A | N/A | N/A | N/A | N/A | N/A | N/A | 0.1 | N/A | 23 | 10 | N/A | 10 | N/A | 25 | 23.5 | 1.5 | N/A | N/A | 101.5 | N/A | N/A | N/A | Nanofibers | Flat collector | N/A | N/A
doi 10.18689/mjol.2016-101 | PVA | 0 | 200 | DMF | N/A | N/A | N/A | N/A | N/A | N/A | N/A | N/A | N/A | 0.2 | N/A | 23 | 10 | N/A | 10 | N/A | 25 | 23.5 | 1.5 | N/A | N/A | 96 | N/A | N/A | N/A | Nanofibers | Flat collector | N/A | N/A
doi 10.18689/mjol.2016-101 | PVA | 0 | 200 | DMF | N/A | N/A | N/A | N/A | N/A | N/A | N/A | N/A | N/A | 0.3 | N/A | 23 | 10 | N/A | 10 | N/A | 25 | 23.5 | 1.5 | N/A | N/A | 91 | N/A | N/A | N/A | Nanofibers | Flat collector | N/A | N/A
DOI:10.3390/pharmaceutics13070972 | PVA | 0 | 130 | Distilled water | N/A | N/A | N/A | N/A | N/A | N/A | N/A | 426 | 8 | 0.2 | N/A | 22 | 10 | N/A | 12.3 | 1 | 10 | 23 | N/A | 26 | N/A | 241 | 48 | N/A | N/A | Nanofibers | Flat collector | N/A | N/A
https://doi.org/10.1016/j.msec.2016.04.068 | PVA / PGA 8/2 | 1 | 70-100 for PVA; 300 kDa for PGA | Distilled water | N/A | N/A | N/A | N/A | N/A | N/A | N/A | N/A | N/A | 0.54 | N/A | 25 | 20 | N/A | 20 | N/A | 10-12% polymer concentration | N/A | N/A | N/A | N/A | 367 | 81 | N/A | N/A | Nanofibers | Rolling drum | 0 | N/A
https://doi.org/10.1016/j.msec.2016.04.068 | PVA / SA ratio: 8/2 | 1 | 70-100 for PVA; 20-80 for SA | Distilled water | N/A | N/A | N/A | N/A | N/A | N/A | N/A | N/A | N/A | 0.54 | N/A | 25 | 20 | N/A | 20 | N/A | 10-12% polymer concentration | N/A | N/A | N/A | N/A | 262 | 46 | N/A | N/A | Nanofibers with some fused fibers | Rolling drum | 0 | N/A
DOI:10.48048/tis.2024.7772 | PVA / TiO2 (4:1) | 1 | 89-98 | Distilled water | N/A | N/A | N/A | N/A | N/A | N/A | N/A | N/A | N/A | N/A | N/A | 30 | 14 | N/A | 15 | N/A | N/A | N/A | N/A | N/A | N/A | 138 | 4 | N/A | N/A | Nanofibers | Flat collector | N/A | N/A
https://doi.org/10.1021/bm901254n | PVA ( 98% DH) | 0 | 125 | 7% PVA in distilled water with 0% (w/w) CN | N/A | N/A | N/A | N/A | N/A | N/A | N/A | N/A | N/A | 0.48 | N/A | 22 | 15 | N/A | 10 | N/A | N/A | 23.5 | 1.5 | N/A | N/A | 235 | 64 | 31.58845 | N/A | Uniform fibers | Flat collector | N/A | N/A
https://doi.org/10.1021/bm901254n | PVA ( 98% DH) | 0 | 125 | 7% PVA in distilled water with 5% (w/w) CN | N/A | N/A | N/A | N/A | N/A | N/A | N/A | N/A | N/A | 0.48 | N/A | 22 | 15 | N/A | 10 | N/A | N/A | 23.5 | 1.5 | N/A | N/A | 245 | 58 | 21.81818 | N/A | Uniform fibers | Flat collector | N/A | N/A
https://doi.org/10.1021/bm901254n | PVA ( 98% DH) | 0 | 125 | 7% PVA in distilled water with 10% (w/w) CN | N/A | N/A | N/A | N/A | N/A | N/A | N/A | N/A | N/A | 0.48 | N/A | 22 | 15 | N/A | 10 | N/A | N/A | 23.5 | 1.5 | N/A | N/A | 182 | 51 | #VALUE! | N/A | Uniform fibers | Flat collector | N/A | N/A
https://doi.org/10.1021/bm901254n | PVA ( 98% DH) | 0 | 125 | 7% PVA in distilled water with 15% (w/w) CN | N/A | N/A | N/A | N/A | N/A | N/A | N/A | N/A | N/A | 0.48 | N/A | 22 | 15 | N/A | 10 | N/A | N/A | 23.5 | 1.5 | N/A | N/A | 188 | 41 | #VALUE! | N/A | Uniform fibers | Flat collector | N/A | N/A
https://doi.org/10.1021/bm901254n | PVA ( 98% DH) | 0 | 125 | 7% PVA in distilled water with 0% (w/w) CN | N/A | N/A | N/A | N/A | N/A | N/A | N/A | N/A | N/A | 0.48 | N/A | 22 | 15 | N/A | 10 | N/A | N/A | 23.5 | 1.5 | N/A | N/A | 274 | 54 | #VALUE! | N/A | Uniform fibers, with few fibers fused together | Flat collector | N/A | N/A
https://doi.org/10.1021/bm901254n | PVA ( 98% DH) | 0 | 125 | 7% PVA in distilled water with 5% (w/w) CN | N/A | N/A | N/A | N/A | N/A | N/A | N/A | N/A | N/A | 0.48 | N/A | 22 | 15 | N/A | 10 | N/A | N/A | 23.5 | 1.5 | N/A | N/A | 293 | 78 | 19.91701 | N/A | Uniform fibers, with few fibers fused together | Flat collector | N/A | N/A
https://doi.org/10.1021/bm901254n | PVA ( 98% DH) | 0 | 125 | 7% PVA in distilled water with 10% (w/w) CN | N/A | N/A | N/A | N/A | N/A | N/A | N/A | N/A | N/A | 0.48 | N/A | 22 | 15 | N/A | 10 | N/A | N/A | 23.5 | 1.5 | N/A | N/A | 268 | 37 | 22.07084 | N/A | Uniform fibers, with few fibers fused together | Flat collector | N/A | N/A
https://doi.org/10.1021/bm901254n | PVA ( 98% DH) | 0 | 125 | 7% PVA in distilled water with 15% (w/w) CN | N/A | N/A | N/A | N/A | N/A | N/A | N/A | N/A | N/A | 0.48 | N/A | 22 | 15 | N/A | 10 | N/A | N/A | 23.5 | 1.5 | N/A | N/A | 295 | 83 | 17.55725 | N/A | Uniform fibers, with few fibers fused together | Flat collector | N/A | N/A
https://doi.org/10.2147/IJN.S64985 | PVA (98% alcoholysized)/AgNO3 | 1 | 75 | Water | N/A | N/A | N/A | N/A | N/A | N/A | N/A | N/A | N/A | 1 | N/A | 18 | 15 | N/A | 15 | N/A | 13% (w/v) PVA | 23.5 | 1.5 | N/A | N/A | 235 | 50 | N/A | N/A | Fibers | Rolling drum | 0 | N/A
https://doi.org/10.2147/IJN.S64985 | PVA (98% alcoholysized)/AgNO3 | 1 | 75 | Water | N/A | N/A | N/A | N/A | N/A | N/A | N/A | N/A | N/A | 1 | N/A | 18 | 15 | N/A | 15 | N/A | 12% (w/v) PVA, 1% (w/v) AgNO3 | 23.5 | 1.5 | N/A | N/A | 385 | 40 | N/A | N/A | Fibers | Rolling drum | 0 | N/A
https://doi.org/10.2147/IJN.s17595 | PVA (98% hydrolisis) | 0 | 72 | Acetic acid:distilled water | 50:50 | N/A | N/A | N/A | N/A | N/A | N/A | N/A | N/A | 1 | 0.4 | 22 | 22 | N/A | 17 | 2 | 5% w/v PVA | 25 | N/A | N/A | N/A | 190 | 45 | N/A | N/A | Fibers | Flat collector | N/A | N/A
https://doi.org/10.2147/IJN.s17595 | PVA (98% hydrolisis) | 0 | 72 | Acetic acid:distilled water | 50:50 | N/A | N/A | N/A | N/A | N/A | N/A | N/A | N/A | 1 | 0.4 | 22 | 22 | N/A | 17 | 2 | 5% w/v PVA + 10% w/w CipHCL | 25 | N/A | N/A | N/A | 135 | 35 | N/A | N/A | Fibers | Flat collector | N/A | N/A
https://doi.org/10.1016/j.eurpolymj.2004.10.027 | PVA (DH = 98%) | 0 | N/A | 7.4 % PVA/water | N/A | N/A | N/A | N/A | N/A | N/A | N/A | N/A | N/A | 0.2 | N/A | 9 | 15 | 0 | 5 | N/A | N/A | 23.5 | 1.5 | N/A | N/A | 218 | 20 | 21.80851 | N/A | N/A | Flat collector | N/A | N/A
https://doi.org/10.1016/j.eurpolymj.2004.10.027 | PVA (DH = 98%) | 0 | N/A | 7.4 % PVA/water | N/A | N/A | N/A | N/A | N/A | N/A | N/A | N/A | N/A | 0.2 | N/A | 9 | 15 | 0 | 8 | N/A | N/A | 23.5 | 1.5 | N/A | N/A | 241 | 31 | 19.70803 | N/A | N/A | Flat collector | N/A | N/A
https://doi.org/10.1016/j.eurpolymj.2004.10.027 | PVA (DH = 98%) | 0 | N/A | 7.4 % PVA/water | N/A | N/A | N/A | N/A | N/A | N/A | N/A | N/A | N/A | 0.2 | N/A | 9 | 15 | 0 | 10 | N/A | N/A | 23.5 | 1.5 | N/A | N/A | 230 | 63 | 26.62116 | N/A | N/A | Flat collector | N/A | N/A
https://doi.org/10.1016/j.eurpolymj.2004.10.027 | PVA (DH = 98%) | 0 | N/A | 7.4 % PVA/water | N/A | N/A | N/A | N/A | N/A | N/A | N/A | N/A | N/A | 0.2 | N/A | 9 | 15 | 0 | 13 | N/A | N/A | 23.5 | 1.5 | N/A | N/A | 254 | 76 | 13.80597 | N/A | N/A | Flat collector | N/A | N/A
https://doi.org/10.1016/j.eurpolymj.2004.10.027 | PVA (DH = 98%) | 0 | N/A | 6 % PVA/water | N/A | N/A | N/A | N/A | N/A | N/A | N/A | N/A | N/A | 0.2 | N/A | 9 | 15 | 0 | 8 | N/A | N/A | 23.5 | 1.5 | N/A | N/A | 87 | 14 | 28.13559 | N/A | Spindle-like beads | Flat collector | N/A | N/A
https://doi.org/10.1016/j.eurpolymj.2004.10.027 | PVA (DH = 98%) | 0 | N/A | 6.5 % PVA/water | N/A | N/A | N/A | N/A | N/A | N/A | N/A | N/A | N/A | 0.2 | N/A | 9 | 15 | 0 | 8 | N/A | N/A | 23.5 | 1.5 | N/A | N/A | 152 | 25 | 21.2766 | N/A | Changing from beaded to uniform fibers gradually | Flat collector | N/A | N/A
https://doi.org/10.1016/j.eurpolymj.2004.10.027 | PVA (DH = 98%) | 0 | N/A | 7 % PVA/water | N/A | N/A | N/A | N/A | N/A | N/A | N/A | N/A | N/A | 0.2 | N/A | 9 | 15 | 0 | 8 | N/A | N/A | 23.5 | 1.5 | N/A | N/A | 184 | 26 | 10.38961 | N/A | Changing from beaded to uniform fibers gradually | Flat collector | N/A | N/A
https://doi.org/10.1016/j.eurpolymj.2004.10.027 | PVA (DH = 98%) | 0 | N/A | 8 % PVA/water | N/A | N/A | N/A | N/A | N/A | N/A | N/A | N/A | N/A | 0.2 | N/A | 9 | 15 | 0 | 8 | N/A | N/A | 23.5 | 1.5 | N/A | N/A | 246 | 50 | 23.68421 | N/A | Changing from beaded to uniform fibers gradually | Flat collector | N/A | N/A
https://doi.org/10.1016/j.eurpolymj.2004.10.027 | PVA (DH = 98%) | 0 | N/A | 8 % PVA/water + 0.05% NaCl (based on H2O) | N/A | N/A | N/A | N/A | N/A | N/A | N/A | N/A | N/A | 0.2 | N/A | 9 | 10 | 0 | 5 | N/A | N/A | 23.5 | 1.5 | N/A | N/A | 214 | 19 | 25.92593 | N/A | Beads formed | Flat collector | N/A | N/A
https://doi.org/10.1016/j.eurpolymj.2004.10.027 | PVA (DH = 98%) | 0 | N/A | 8 % PVA/water + 0.10% NaCl (based on H2O) | N/A | N/A | N/A | N/A | N/A | N/A | N/A | N/A | N/A | 0.2 | N/A | 9 | 10 | 0 | 5 | N/A | N/A | 23.5 | 1.5 | N/A | N/A | 190 | 19 | 9.174312 | N/A | There are no beads on SEM micrographs | Flat collector | N/A | N/A
https://doi.org/10.1016/j.eurpolymj.2004.10.027 | PVA (DH = 98%) | 0 | N/A | 8 % PVA/water + 0.15% NaCl (based on H2O) | N/A | N/A | N/A | N/A | N/A | N/A | N/A | N/A | N/A | 0.2 | N/A | 9 | 10 | 0 | 5 | N/A | N/A | 23.5 | 1.5 | N/A | N/A | 158 | 19 | 12.86307 | N/A | There are no beads on SEM micrographs | Flat collector | N/A | N/A
https://doi.org/10.1016/j.eurpolymj.2004.10.027 | PVA (DH = 98%) | 0 | N/A | 8 % PVA/water + 0.2% NaCl (based on H2O) | N/A | N/A | N/A | N/A | N/A | N/A | N/A | N/A | N/A | 0.2 | N/A | 9 | 10 | 0 | 5 | N/A | N/A | 23.5 | 1.5 | N/A | N/A | 159 | 21 | 27.3913 | N/A | Presumably NaCl crystals can be seen | Flat collector | N/A | N/A
https://doi.org/10.1016/j.molliq.2023.122819 | PVA (DOH: 88%) | 0 | 67 | Water | N/A | N/A | N/A | N/A | N/A | N/A | N/A | 4.4 | 1.3 | 1.2 | N/A | 18 | 15 | N/A | 17.75 | 3.7 | 5 | 23 | 0.5 | 26 | N/A | 205 | 30 | N/A | N/A | Nanofibers | Flat collector | N/A | N/A
https://doi.org/10.1016/j.molliq.2023.122819 | PVA (DOH: 88%) | 0 | 67 | Water | N/A | N/A | N/A | N/A | N/A | N/A | N/A | 35.7 | 8.1 | 1.2 | N/A | 18 | 15 | N/A | 17.75 | 3.7 | 10 | 23 | 0.5 | 26 | N/A | 696 | 110 | N/A | N/A | Nanofibers | Flat collector | N/A | N/A
https://doi.org/10.1016/j.molliq.2023.122819 | PVA (DOH: 88%) | 0 | 67 | Water | N/A | N/A | N/A | N/A | N/A | N/A | N/A | 499.7 | 252.2 | 1.2 | N/A | 18 | 15 | N/A | 17.75 | 3.7 | 15 | 23 | 0.5 | 26 | N/A | 468 | 71 | N/A | N/A | Nanofibers | Flat collector | N/A | N/A
https://doi.org/10.1016/j.molliq.2023.122819 | PVA (DOH: 88%) | 0 | 67 | Water | N/A | N/A | N/A | N/A | N/A | N/A | N/A | 678.9 | 11.7 | 1.2 | N/A | 18 | 15 | N/A | 17.75 | 3.7 | 20 | 23 | 0.5 | 26 | N/A | 170 | 18 | N/A | N/A | Nanofibers | Flat collector | N/A | N/A
https://doi.org/10.1016/j.molliq.2023.122819 | PVA (DOH: 88%) | 0 | 67 | Water | N/A | N/A | N/A | N/A | N/A | N/A | N/A | 1673.6 | 117.9 | 1.2 | N/A | 18 | 15 | N/A | 17.75 | 3.7 | 25 | 23 | 0.5 | 26 | N/A | 444 | 31 | N/A | N/A | Nanofibers | Flat collector | N/A | N/A
https://doi.org/10.1016/j.molliq.2023.122819 | PVA (DOH: 88%) | 0 | 205 | Water | N/A | N/A | N/A | N/A | N/A | N/A | N/A | 43.4 | 1.5 | 1.2 | N/A | 18 | 15 | N/A | 17.75 | 3.7 | 5 | 23 | 0.5 | 26 | N/A | 571 | 59 | N/A | N/A | Nanofibers | Flat collector | N/A | N/A
https://doi.org/10.1016/j.molliq.2023.122819 | PVA (DOH: 88%) | 0 | 205 | Water | N/A | N/A | N/A | N/A | N/A | N/A | N/A | 530.2 | 18.4 | 1.2 | N/A | 18 | 15 | N/A | 17.75 | 3.7 | 10 | 23 | 0.5 | 26 | N/A | 378 | 33 | N/A | N/A | Nanofibers | Flat collector | N/A | N/A
https://doi.org/10.1016/j.molliq.2023.122819 | PVA (DOH: 88%) + PpL | 1 | 205 | Water | N/A | N/A | N/A | N/A | N/A | N/A | N/A | 530.2 | 18.4 | 1.2 | N/A | 18 | 15 | N/A | 17.75 | 3.7 | 10 | 23 | 0.5 | 26 | N/A | 458 | 126 | N/A | N/A | Nanofibers | Flat collector | N/A | N/A
https://doi.org/10.1080/09205063.2021.1909414 | PVA / CUR / β-CD | 1 | 125 for PVA; 0,3684 for CUR; 1,1349 for β-CD | Water:DMF | 100:0 | N/A | N/A | N/A | N/A | N/A | N/A | N/A | N/A | 0.5 | N/A | 24 | 15 | N/A | 15 | N/A | 8 | N/A | N/A | N/A | N/A | 218 | 67 | N/A | N/A | Fibrous | Rolling drum | 700 | N/A
https://doi.org/10.1080/09205063.2021.1909414 | PVA / CUR / β-CD | 1 | 125 for PVA; 0,3684 for CUR; 1,1349 for β-CD | Water:DMF | 70:30 | N/A | N/A | N/A | N/A | N/A | N/A | N/A | N/A | 0.5 | N/A | 24 | 15 | N/A | 20 | N/A | 8 | N/A | N/A | N/A | N/A | 157 | 68 | N/A | N/A | Beads | Rolling drum | 700 | N/A
https://doi.org/10.1080/09205063.2021.1909414 | PVA / CUR / β-CD | 1 | 125 for PVA; 0,3684 for CUR; 1,1349 for β-CD | Water:DMF | 50:50 | N/A | N/A | N/A | N/A | N/A | N/A | N/A | N/A | 0.5 | N/A | 24 | 15 | N/A | 25 | N/A | 8 | N/A | N/A | N/A | N/A | 193 | 90 | N/A | N/A | Beads | Rolling drum | 700 | N/A
https://doi.org/10.1080/09205063.2021.1909414 | PVA / CUR / β-CD | 1 | 125 for PVA; 0,3684 for CUR; 1,1349 for β-CD | Water:DMF | 50:50 | N/A | N/A | N/A | N/A | N/A | N/A | N/A | N/A | 0.5 | N/A | 24 | 15 | N/A | 20 | N/A | 10 | N/A | N/A | N/A | N/A | 372 | 133 | N/A | N/A | Fibrous | Rolling drum | 700 | N/A
https://doi.org/10.1080/09205063.2021.1909414 | PVA / CUR / β-CD | 1 | 125 for PVA; 0,3684 for CUR; 1,1349 for β-CD | Water:DMF | 100:0 | N/A | N/A | N/A | N/A | N/A | N/A | N/A | N/A | 0.5 | N/A | 24 | 15 | N/A | 25 | N/A | 10 | N/A | N/A | N/A | N/A | 187 | 66 | N/A | N/A | Fibrous | Rolling drum | 700 | N/A
https://doi.org/10.1080/09205063.2021.1909414 | PVA / CUR / β-CD | 1 | 125 for PVA; 0,3684 for CUR; 1,1349 for β-CD | Water:DMF | 70:30 | N/A | N/A | N/A | N/A | N/A | N/A | N/A | N/A | 0.5 | N/A | 24 | 15 | N/A | 15 | N/A | 10 | N/A | N/A | N/A | N/A | 163 | 73 | N/A | N/A | Beads | Rolling drum | 700 | N/A
https://doi.org/10.1080/09205063.2021.1909414 | PVA / CUR / β-CD | 1 | 125 for PVA; 0,3684 for CUR; 1,1349 for β-CD | Water:DMF | 70:30 | N/A | N/A | N/A | N/A | N/A | N/A | N/A | N/A | 0.5 | N/A | 24 | 15 | N/A | 25 | N/A | 12 | N/A | N/A | N/A | N/A | 295 | 94 | N/A | N/A | Fibrous | Rolling drum | 700 | N/A
https://doi.org/10.1080/09205063.2021.1909414 | PVA / CUR / β-CD | 1 | 125 for PVA; 0,3684 for CUR; 1,1349 for β-CD | Water:DMF | 50:50 | N/A | N/A | N/A | N/A | N/A | N/A | N/A | N/A | 0.5 | N/A | 24 | 15 | N/A | 15 | N/A | 12 | N/A | N/A | N/A | N/A | 171 | 83 | N/A | N/A | Beads | Rolling drum | 700 | N/A
https://doi.org/10.1080/09205063.2021.1909414 | PVA / CUR / β-CD | 1 | 125 for PVA; 0,3684 for CUR; 1,1349 for β-CD | Water:DMF | 100:0 | N/A | N/A | N/A | N/A | N/A | N/A | N/A | N/A | 0.5 | N/A | 24 | 15 | N/A | 20 | N/A | 12 | N/A | N/A | N/A | N/A | 173 | 68 | N/A | N/A | Fibrous | Rolling drum | 700 | N/A
https://doi.org/10.1371/journal.pone.0167961 | PVA /HPβCD | 1 | PVA AH-26 | Water | N/A | N/A | N/A | N/A | N/A | N/A | N/A | N/A | N/A | 0.5 | N/A | 17 | 20 | N/A | 18 | N/A | 8% w/v PLA. 4% w/v HPβCD | N/A | N/A | N/A | N/A | 197 | 32 | N/A | N/A | Fibers | Flat collector | N/A | N/A
https://doi.org/10.1371/journal.pone.0167961 | PVA /HPβCD | 1 | PVA AH-26 | Water | N/A | N/A | N/A | N/A | N/A | N/A | N/A | N/A | N/A | 0.5 | N/A | 17 | 20 | N/A | 18 | N/A | 8% w/v PLA. 6% w/v HPβCD | N/A | N/A | N/A | N/A | 212 | 32 | N/A | N/A | Fibers | Flat collector | N/A | N/A
https://doi.org/10.1371/journal.pone.0167961 | PVA /HPβCD | 1 | PVA AH-26 | Water | N/A | N/A | N/A | N/A | N/A | N/A | N/A | N/A | N/A | 0.5 | N/A | 17 | 20 | N/A | 18 | N/A | 8% w/v PLA. 8% w/v HPβCD | N/A | N/A | N/A | N/A | 202 | 26 | N/A | N/A | Fibers | Flat collector | N/A | N/A
https://doi.org/10.1371/journal.pone.0167961 | PVA /HPβCD/VRC | 1 | PVA AH-26 | Water | N/A | N/A | N/A | N/A | N/A | N/A | N/A | N/A | N/A | 0.5 | N/A | 17 | 20 | N/A | 18 | N/A | 8% w/v PLA. 4% w/v HPβCD. 0.5% w/v VRC | N/A | N/A | N/A | N/A | 307 | 31 | N/A | N/A | Fibers | Flat collector | N/A | N/A
https://doi.org/10.1371/journal.pone.0167961 | PVA /HPβCD/VRC | 1 | PVA AH-26 | Water | N/A | N/A | N/A | N/A | N/A | N/A | N/A | N/A | N/A | 0.5 | N/A | 17 | 20 | N/A | 18 | N/A | 8% w/v PLA. 6% w/v HPβCD. 0.7% w/v VRC | N/A | N/A | N/A | N/A | 315 | 123 | N/A | N/A | Fibers | Flat collector | N/A | N/A
https://doi.org/10.1371/journal.pone.0167961 | PVA /HPβCD/VRC | 1 | PVA AH-26 | Water | N/A | N/A | N/A | N/A | N/A | N/A | N/A | N/A | N/A | 0.5 | N/A | 17 | 20 | N/A | 18 | N/A | 8% w/v PLA. 8% w/v HPβCD. 0.8% w/v VRC | N/A | N/A | N/A | N/A | N/A | N/A | N/A | N/A | Beads | Flat collector | N/A | N/A
DOI:10.3390/pharmaceutics13070972 | PVA + AO lipase | 1 | 130 | Distilled water | N/A | N/A | N/A | N/A | N/A | N/A | N/A | 354 | 14 | 0.2 | N/A | 22 | 10 | N/A | 12.3 | 1 | 10 | 23 | N/A | 26 | N/A | 368 | 67 | N/A | N/A | Nanofibers | Flat collector | N/A | N/A
DOI:10.3390/pharmaceutics13070972 | PVA + AO lipase, hydroxipropil-beta cyclodextrin 1:3 | 1 | 130 | Distilled water | N/A | N/A | N/A | N/A | N/A | N/A | N/A | 399 | 1 | 0.2 | N/A | 22 | 10 | N/A | 12.3 | 1 | 10 | 23 | N/A | 26 | N/A | 412 | 117 | N/A | N/A | Nanofibers | Flat collector | N/A | N/A
DOI:10.3390/pharmaceutics13070972 | PVA + AO lipase, sulfobutylated-β-cyclodextrin 1:3 | 1 | 130 | Distilled water | N/A | N/A | N/A | N/A | N/A | N/A | N/A | 384 | 14 | 0.2 | N/A | 22 | 10 | N/A | 12.3 | 1 | 10 | 23 | N/A | 26 | N/A | 371 | 76 | N/A | N/A | Nanofibers | Flat collector | N/A | N/A
10.15171/apb.2018.003 | PVA + CS | 1 | N/A | Acetic acid | N/A | N/A | N/A | N/A | N/A | N/A | N/A | 1142 | N/A | 0.7 | N/A | 22 | 8 | N/A | 22 | N/A | 12% PVA, 6% CS | 40 | N/A | N/A | N/A | 172 | 48 | N/A | N/A | Nanofibers | Rolling drum | N/A | N/A
DOI:10.3390/pharmaceutics13070972 | PVA + PS lipase | 1 | 130 | Distilled water | N/A | N/A | N/A | N/A | N/A | N/A | N/A | 356 | 23 | 0.2 | N/A | 22 | 10 | N/A | 12.3 | 1 | 10 | 23 | N/A | 26 | N/A | 335 | 51 | N/A | N/A | Nanofibers | Flat collector | N/A | N/A
DOI:10.3390/pharmaceutics13070972 | PVA + PS lipase, beta cyclodextrin 1:1 | 1 | 130 | Distilled water | N/A | N/A | N/A | N/A | N/A | N/A | N/A | 446 | 41 | 0.2 | N/A | 22 | 10 | N/A | 12.3 | 1 | 10 | 23 | N/A | 26 | N/A | 316 | 49 | N/A | N/A | Nanofibers | Flat collector | N/A | N/A
DOI:10.3390/pharmaceutics13070972 | PVA + PS lipase, hydroxipropil-beta cyclodextrin 1:1 | 1 | 130 | Distilled water | N/A | N/A | N/A | N/A | N/A | N/A | N/A | 479 | 63 | 0.2 | N/A | 22 | 10 | N/A | 12.3 | 1 | 10 | 23 | N/A | 26 | N/A | 368 | 48 | N/A | N/A | Nanofibers | Flat collector | N/A | N/A
10.15171/apb.2018.003 | PVA + PVP + CS | 1 | N/A | Water | N/A | N/A | N/A | N/A | N/A | N/A | N/A | 1948 | N/A | 0.7 | N/A | 22 | 8 | N/A | 22 | N/A | 9% PVA, 3% PVP, 6% CS | 40 | N/A | N/A | N/A | 260 | 73 | N/A | N/A | Nanofibers | Rolling drum | N/A | N/A
https://doi.org/10.1016/j.ijpharm.2014.08.039 | PVA TFV(0%) | 1 | N/A | Water | N/A | N/A | N/A | 62.9 | 0.4 | N/A | N/A | 458 | 14 | 3.3 | 3.8 | N/A | 15 | 5 | 17.5 | 2.5 | N/A | 23.5 | 1.5 | N/A | N/A | 301 | 84 | N/A | N/A | Fibers | Flat collector | N/A | N/A
https://doi.org/10.1016/j.ijpharm.2014.08.039 | PVA TFV(0%) | 1 | N/A | Water | N/A | N/A | N/A | 67 | 1.1 | N/A | N/A | 486 | 13 | 3.3 | 3.8 | N/A | 15 | 5 | 17.5 | 2.5 | N/A | 23.5 | 1.5 | N/A | N/A | 296 | 87 | N/A | N/A | Fibers | Flat collector | N/A | N/A
https://doi.org/10.1016/j.ijpharm.2014.08.039 | PVA TFV(10%) | 1 | N/A | Water | N/A | N/A | N/A | 62.5 | 0.8 | N/A | N/A | 454 | 6 | 3.3 | 3.8 | N/A | 15 | 5 | 17.5 | 2.5 | N/A | 23.5 | 1.5 | N/A | N/A | 205 | 34 | N/A | N/A | Fibers | Flat collector | N/A | N/A
https://doi.org/10.1016/j.ijpharm.2014.08.039 | PVA TFV(10%) | 1 | N/A | Water | N/A | N/A | N/A | 63.4 | 0.3 | N/A | N/A | 701 | 360 | 3.3 | 3.8 | N/A | 15 | 5 | 17.5 | 2.5 | N/A | 23.5 | 1.5 | N/A | N/A | 188 | 44 | N/A | N/A | Fibers | Flat collector | N/A | N/A
https://doi.org/10.1016/j.ijpharm.2014.08.039 | PVA TFV(60%) | 1 | N/A | Water | N/A | N/A | N/A | 67 | 5 | N/A | N/A | 2515 | 226 | 3.3 | 3.8 | N/A | 15 | 5 | 17.5 | 2.5 | N/A | 23.5 | 1.5 | N/A | N/A | 184 | 44 | N/A | N/A | Beads | Flat collector | N/A | N/A
https://doi.org/10.1016/j.ijpharm.2014.08.039 | PVA TFV(60%) | 1 | N/A | Water | N/A | N/A | N/A | 62.3 | 0.1 | N/A | N/A | 457 | 8 | 3.3 | 3.8 | N/A | 15 | 5 | 17.5 | 2.5 | N/A | 23.5 | 1.5 | N/A | N/A | 320 | 70 | N/A | N/A | Beads | Flat collector | N/A | N/A
https://doi.org/10.1002/mame.201000188 | PVA/ Fe(NO3)3 | 1 | 88-96.8 | Deionized water | N/A | N/A | N/A | N/A | N/A | N/A | N/A | N/A | N/A | 0.48 | N/A | 22 | 9 | N/A | 15 | N/A | 11wt% PVA + 0.1wt% Fe(NO3)3 | N/A | N/A | N/A | N/A | 250 | 160 | N/A | N/A | Nanofibers | Flat collector | N/A | N/A
https://doi.org/10.1002/mame.201000188 | PVA/ Fe(NO3)3 | 1 | 88-96.8 | Deionized water | N/A | N/A | N/A | N/A | N/A | N/A | N/A | N/A | N/A | 0.48 | N/A | 22 | 9 | N/A | 15 | N/A | 11wt% PVA + 0.3wt% Fe(NO3)3 | N/A | N/A | N/A | N/A | 175 | 25 | N/A | N/A | Nanofibers | Flat collector | N/A | N/A
https://doi.org/10.1002/mame.201000188 | PVA/ Fe(NO3)3 | 1 | 88-96.8 | Deionized water | N/A | N/A | N/A | N/A | N/A | N/A | N/A | N/A | N/A | 0.48 | N/A | 22 | 9 | N/A | 15 | N/A | 11wt% PVA + 0.5wt% Fe(NO3)3 | N/A | N/A | N/A | N/A | 180 | 120 | N/A | N/A | Nanofibers | Flat collector | N/A | N/A
https://doi.org/10.1002/mame.201000188 | PVA/ Fe(NO3)3 | 1 | 88-96.8 | Deionized water | N/A | N/A | N/A | N/A | N/A | N/A | N/A | N/A | N/A | 0.48 | N/A | 22 | 9 | N/A | 15 | N/A | 11wt% PVA + 1wt% Fe(NO3)3 | N/A | N/A | N/A | N/A | 250 | 100 | N/A | N/A | Nanofibers | Flat collector | N/A | N/A
https://doi.org/10.22074/cellj.2019.6120 | PVA/Gelatine | 1 | PVA: 72. Gelatin: - | 7% PVA (w/v) in deionized water with 0.3 g gelatine powder + 2 mL 20 g/dL HSA | N/A | N/A | N/A | N/A | N/A | N/A | N/A | N/A | N/A | N/A | N/A | 26 | 10 | N/A | 16 | N/A | N/A | 22.25 | 0 | N/A | N/A | 305 | 94 | 29.39189 | N/A | Micro-fibers only | Flat collector | N/A | N/A
https://doi.org/10.1016/j.ijpharm.2013.07.078 | PVA/HA | 1 | N/A | 3.7% PVA (w/w) with hyaluronic acid (PVA:HA. 80:20 w/w) | N/A | N/A | N/A | N/A | N/A | N/A | N/A | N/A | N/A | 1.6 | N/A | 20 | 18.5 | N/A | 25 | N/A | N/A | 22.25 | 0 | 4 | 1 | 231 | 52 | 16.58537 | N/A | Nano-fibers only | Flat collector | N/A | N/A
https://doi.org/10.1016/j.ijpharm.2013.07.078 | PVA/HA | 1 | N/A | 3.7% PVA (w/w) with hyaluronic acid (PVA:HA. 80:20 w/w) | N/A | N/A | N/A | N/A | N/A | N/A | N/A | N/A | N/A | 1.6 | N/A | 20 | 18.5 | N/A | 25 | N/A | N/A | 22.25 | 0 | 10 | 1 | 162 | 41 | 23.40426 | N/A | Nano-fibers only | Flat collector | N/A | N/A
https://doi.org/10.1016/j.ijpharm.2013.07.078 | PVA/HA | 1 | N/A | 3.7% PVA (w/w) with hyaluronic acid (PVA:HA. 80:20 w/w) | N/A | N/A | N/A | N/A | N/A | N/A | N/A | N/A | N/A | 1.6 | N/A | 20 | 18.5 | N/A | 25 | N/A | N/A | 22.25 | 0 | 20 | 1 | 119 | 43 | 23.91304 | N/A | Nano-fibers only | Flat collector | N/A | N/A
https://doi.org/10.1016/j.ijpharm.2013.07.078 | PVA/HA | 1 | N/A | 3.7% PVA (w/w) with hyaluronic acid (PVA:HA. 80:20 w/w) | N/A | N/A | N/A | N/A | N/A | N/A | N/A | N/A | N/A | 1.6 | N/A | 20 | 18.5 | N/A | 25 | N/A | N/A | 22.25 | 0 | 30 | 1 | 92 | 43 | 21.875 | N/A | Nano-fibers only | Flat collector | N/A | N/A
https://doi.org/10.1016/j.ijpharm.2013.07.078 | PVA/HA | 1 | N/A | 3.7% PVA (w/w) with hyaluronic acid (PVA:HA. 80:20 w/w) | N/A | N/A | N/A | N/A | N/A | N/A | N/A | N/A | N/A | 1.6 | N/A | 20 | 18.5 | N/A | 25 | N/A | N/A | 22.25 | 0 | 40 | 1 | 75 | 98 | 64 | N/A | Nano-fibers with beads | Flat collector | N/A | N/A
https://doi.org/10.1016/j.ijpharm.2013.07.078 | PVA/HA | 1 | N/A | 3.7% PVA (w/w) with hyaluronic acid (PVA:HA. 80:20 w/w) | N/A | N/A | N/A | N/A | N/A | N/A | N/A | N/A | N/A | 1.6 | N/A | 20 | 18.5 | N/A | 25 | N/A | N/A | 22.25 | 0 | 50 | 1 | 46 | 147 | 14.28571 | N/A | Few nano-fibers. droplets. beads | Flat collector | N/A | N/A
https://doi.org/10.1016/j.ijpharm.2013.07.078 | PVA/HA | 1 | N/A | 3.7% PVA (w/w) with hyaluronic acid (PVA:HA. 80:20 w/w) | N/A | N/A | N/A | N/A | N/A | N/A | N/A | N/A | N/A | 1.6 | N/A | 20 | 18.5 | N/A | 25 | N/A | N/A | 22.25 | 0 | 60 | 1 | N/A | N/A | N/A | N/A | Droplets | Flat collector | N/A | N/A
https://doi.org/10.1016/j.ijpharm.2013.07.078 | PVA/HA | 1 | N/A | 3.7% PVA (w/w) with hyaluronic acid (PVA:HA. 80:20 w/w) | N/A | N/A | N/A | N/A | N/A | N/A | N/A | N/A | N/A | 1.6 | N/A | 20 | 18.5 | N/A | 25 | N/A | N/A | 22.25 | 0 | 70 | 1 | N/A | N/A | N/A | N/A | Droplets | Flat collector | N/A | N/A
https://doi.org/10.2147/IJN.S151242 | PVA/mPE/plectranthus amboinicus (8:1:1) | 1 | N/A | Xylene | N/A | N/A | N/A | N/A | N/A | N/A | N/A | N/A | N/A | 0.5 | N/A | N/A | 17 | N/A | 10 | N/A | 10wt% PVA, 1wt% mPE, 1wt% plectranthus amboinicus | N/A | N/A | N/A | N/A | 326 | 56 | N/A | N/A | Fibers | Rolling drum | 0 | N/A
https://doi.org/10.1002/mame.201000188 | PVA/NaCl | 1 | 88-96.8 | Deionized water | N/A | N/A | N/A | N/A | N/A | N/A | N/A | N/A | N/A | 0.48 | N/A | 22 | 9 | N/A | 15 | N/A | 11wt% PVA + 0.1wt% NaCl | N/A | N/A | N/A | N/A | 225 | 75 | N/A | N/A | Nanofibers | Flat collector | N/A | N/A
https://doi.org/10.1002/mame.201000188 | PVA/NaCl | 1 | 88-96.8 | Deionized water | N/A | N/A | N/A | N/A | N/A | N/A | N/A | N/A | N/A | 0.48 | N/A | 22 | 9 | N/A | 15 | N/A | 11wt% PVA + 0.2wt% NaCl | N/A | N/A | N/A | N/A | 140 | 40 | N/A | N/A | Nanofibers | Flat collector | N/A | N/A
https://doi.org/10.1002/mame.201000188 | PVA/NaCl | 1 | 88-96.8 | Deionized water | N/A | N/A | N/A | N/A | N/A | N/A | N/A | N/A | N/A | 0.48 | N/A | 22 | 9 | N/A | 15 | N/A | 11wt% PVA + 0.3wt% NaCl | N/A | N/A | N/A | N/A | 200 | 20 | N/A | N/A | Nanofibers | Flat collector | N/A | N/A
https://doi.org/10.1002/mame.201000188 | PVA/NaCl | 1 | 88-96.8 | Deionized water | N/A | N/A | N/A | N/A | N/A | N/A | N/A | N/A | N/A | 0.48 | N/A | 22 | 9 | N/A | 15 | N/A | 11wt% PVA + 0.5wt% NaCl | N/A | N/A | N/A | N/A | 150 | 45 | N/A | N/A | Nanofibers | Flat collector | N/A | N/A
https://doi.org/10.1002/mame.201000188 | PVA/NaCl | 1 | 88-96.8 | Deionized water | N/A | N/A | N/A | N/A | N/A | N/A | N/A | N/A | N/A | 0.48 | N/A | 22 | 9 | N/A | 15 | N/A | 11wt% PVA + 1wt% NaCl | N/A | N/A | N/A | N/A | 450 | 290 | N/A | N/A | Nanofibers | Flat collector | N/A | N/A
https://doi.org/10.1080/00405000.2022.2150954 | PVA/TiO2 | 1 | N/A | Water | N/A | N/A | N/A | N/A | N/A | N/A | N/A | N/A | N/A | N/A | N/A | N/A | 6 | N/A | 4 | N/A | 5 | N/A | N/A | N/A | N/A | 398 | N/A | N/A | N/A | N/A | Rolling drum | 300 | N/A
https://doi.org/10.1080/00405000.2022.2150954 | PVA/TiO2 | 1 | N/A | Water | N/A | N/A | N/A | N/A | N/A | N/A | N/A | N/A | N/A | N/A | N/A | N/A | 6 | N/A | 5 | N/A | 5 | N/A | N/A | N/A | N/A | 315 | N/A | N/A | N/A | N/A | Rolling drum | 300 | N/A
https://doi.org/10.1080/00405000.2022.2150954 | PVA/TiO2 | 1 | N/A | Water | N/A | N/A | N/A | N/A | N/A | N/A | N/A | N/A | N/A | N/A | N/A | N/A | 6 | N/A | 6 | N/A | 5 | N/A | N/A | N/A | N/A | 306 | N/A | N/A | N/A | N/A | Rolling drum | 300 | N/A
https://doi.org/10.1080/00405000.2022.2150954 | PVA/TiO2 | 1 | N/A | Water | N/A | N/A | N/A | N/A | N/A | N/A | N/A | N/A | N/A | N/A | N/A | N/A | 3 | N/A | 4 | N/A | 5 | N/A | N/A | N/A | N/A | 392 | N/A | N/A | N/A | N/A | Rolling drum | 300 | N/A
https://doi.org/10.1080/00405000.2022.2150954 | PVA/TiO2 | 1 | N/A | Water | N/A | N/A | N/A | N/A | N/A | N/A | N/A | N/A | N/A | N/A | N/A | N/A | 3 | N/A | 5 | N/A | 5 | N/A | N/A | N/A | N/A | 324 | N/A | N/A | N/A | N/A | Rolling drum | 300 | N/A
https://doi.org/10.1080/00405000.2022.2150954 | PVA/TiO2 | 1 | N/A | Water | N/A | N/A | N/A | N/A | N/A | N/A | N/A | N/A | N/A | N/A | N/A | N/A | 3 | N/A | 6 | N/A | 5 | N/A | N/A | N/A | N/A | 311 | N/A | N/A | N/A | N/A | Rolling drum | 300 | N/A
https://doi.org/10.1080/00405000.2022.2150954 | PVA/TiO2 | 1 | N/A | Water | N/A | N/A | N/A | N/A | N/A | N/A | N/A | N/A | N/A | N/A | N/A | N/A | 6 | N/A | 4 | N/A | 10 | N/A | N/A | N/A | N/A | 994 | N/A | N/A | N/A | N/A | Rolling drum | 300 | N/A
https://doi.org/10.1080/00405000.2022.2150954 | PVA/TiO2 | 1 | N/A | Water | N/A | N/A | N/A | N/A | N/A | N/A | N/A | N/A | N/A | N/A | N/A | N/A | 6 | N/A | 6 | N/A | 10 | N/A | N/A | N/A | N/A | 742 | N/A | N/A | N/A | N/A | Rolling drum | 300 | N/A
https://doi.org/10.1080/00405000.2022.2150954 | PVA/TiO2 | 1 | N/A | Water | N/A | N/A | N/A | N/A | N/A | N/A | N/A | N/A | N/A | N/A | N/A | N/A | 3 | N/A | 6 | N/A | 10 | N/A | N/A | N/A | N/A | 766 | N/A | N/A | N/A | N/A | Rolling drum | 300 | N/A
https://doi.org/10.1177/09673911211027126 | PVA:PLA (100:0) | 1 | 89 for PVA; 60 for PLA | 5 wt% PVA in DMF/acetone (8:2); 2wt% PLA in DMF/acetone (8:2) | N/A | N/A | N/A | N/A | N/A | N/A | N/A | N/A | N/A | 0.3 | N/A | 18 | 12 | N/A | 20 | N/A | N/A | 23.5 | 1.5 | N/A | N/A | 260 | 40 | #VALUE! | N/A | Uniform fibers | Rolling drum | N/A | N/A
https://doi.org/10.1177/09673911211027126 | PVA:PLA (100:0) | 1 | 89 for PVA; 60 for PLA | 5 wt% PVA in DMF/acetone (8:2); 2wt% PLA in DMF/acetone (8:2) | N/A | N/A | N/A | N/A | N/A | N/A | N/A | N/A | N/A | 0.3 | N/A | 18 | 12 | N/A | 20 | N/A | N/A | 23.5 | 1.5 | N/A | N/A | 103 | 32 | #VALUE! | N/A | Mostly uniform fibers with droplets and rough surface | Rolling drum | N/A | N/A
https://doi.org/10.1177/09673911211027126 | PVA:PLA (100:0) | 1 | 89 for PVA; 60 for PLA | 5 wt% PVA in DMF/acetone (8:2); 2wt% PLA in DMF/acetone (8:2) | N/A | N/A | N/A | N/A | N/A | N/A | N/A | N/A | N/A | 0.3 | N/A | 18 | 12 | N/A | 20 | N/A | N/A | 23.5 | 1.5 | N/A | N/A | 87 | 36 | #VALUE! | N/A | Mostly uniform fibers | Rolling drum | N/A | N/A
https://doi.org/10.1177/09673911211027126 | PVA:PLA (100:0) | 1 | 89 for PVA; 60 for PLA | 5 wt% PVA in DMF/acetone (8:2); 2wt% PLA in DMF/acetone (8:2) | N/A | N/A | N/A | N/A | N/A | N/A | N/A | N/A | N/A | 0.3 | N/A | 18 | 12 | N/A | 20 | N/A | N/A | 23.5 | 1.5 | N/A | N/A | 81 | 25 | #VALUE! | N/A | Mostly uniform fibers with droplets and rough surface | Rolling drum | N/A | N/A
https://doi.org/10.1177/09673911211027126 | PVA:PLA (100:0) | 1 | 89 for PVA; 60 for PLA | 5 wt% PVA in DMF/acetone (8:2); 2wt% PLA in DMF/acetone (8:2) | N/A | N/A | N/A | N/A | N/A | N/A | N/A | N/A | N/A | 0.3 | N/A | 18 | 12 | N/A | 20 | N/A | N/A | 23.5 | 1.5 | N/A | N/A | 77 | 55 | #VALUE! | N/A | Uniform fibers | Rolling drum | N/A | N/A
https://doi.org/10.1177/09673911211027126 | PVA:PLA (100:0) | 1 | 89 for PVA; 60 for PLA | 5 wt% PVA in DMF/acetone (8:2); 2wt% PLA in DMF/acetone (8:2) | N/A | N/A | N/A | N/A | N/A | N/A | N/A | N/A | N/A | 0.3 | N/A | 18 | 12 | N/A | 16 | N/A | N/A | 23.5 | 1.5 | N/A | N/A | 303 | N/A | N/A | N/A | Uniform fibers | Rolling drum | N/A | N/A
https://doi.org/10.1177/09673911211027126 | PVA:PLA (100:0) | 1 | 89 for PVA; 60 for PLA | 5 wt% PVA in DMF/acetone (8:2); 2wt% PLA in DMF/acetone (8:2) | N/A | N/A | N/A | N/A | N/A | N/A | N/A | N/A | N/A | 0.3 | N/A | 18 | 12 | N/A | 18 | N/A | N/A | 23.5 | 1.5 | N/A | N/A | 252 | N/A | N/A | N/A | Uniform fibers | Rolling drum | N/A | N/A
https://doi.org/10.1177/09673911211027126 | PVA:PLA (100:0) | 1 | 89 for PVA; 60 for PLA | 5 wt% PVA in DMF/acetone (8:2); 2wt% PLA in DMF/acetone (8:2) | N/A | N/A | N/A | N/A | N/A | N/A | N/A | N/A | N/A | 0.3 | N/A | 18 | 12 | N/A | 20 | N/A | N/A | 23.5 | 1.5 | N/A | N/A | 181 | N/A | N/A | N/A | Uniform fibers | Rolling drum | N/A | N/A
https://doi.org/10.1177/09673911211027126 | PVA:PLA (100:0) | 1 | 89 for PVA; 60 for PLA | 5 wt% PVA in DMF/acetone (8:2); 2wt% PLA in DMF/acetone (8:2) | N/A | N/A | N/A | N/A | N/A | N/A | N/A | N/A | N/A | 0.3 | N/A | 18 | 12 | N/A | 22 | N/A | N/A | 23.5 | 1.5 | N/A | N/A | 151 | N/A | N/A | N/A | Uniform fibers | Rolling drum | N/A | N/A
https://doi.org/10.1177/09673911211027126 | PVA:PLA (100:0) | 1 | 89 for PVA; 60 for PLA | 5 wt% PVA in DMF/acetone (8:2); 2wt% PLA in DMF/acetone (8:2) | N/A | N/A | N/A | N/A | N/A | N/A | N/A | N/A | N/A | 0.3 | N/A | 18 | 8 | N/A | 18 | N/A | N/A | 23.5 | 1.5 | N/A | N/A | 213 | N/A | N/A | N/A | Uniform fibers | Rolling drum | N/A | N/A
https://doi.org/10.1177/09673911211027126 | PVA:PLA (100:0) | 1 | 89 for PVA; 60 for PLA | 5 wt% PVA in DMF/acetone (8:2); 2wt% PLA in DMF/acetone (8:2) | N/A | N/A | N/A | N/A | N/A | N/A | N/A | N/A | N/A | 0.3 | N/A | 18 | 10 | N/A | 18 | N/A | N/A | 23.5 | 1.5 | N/A | N/A | 197 | N/A | N/A | N/A | Uniform fibers | Rolling drum | N/A | N/A
https://doi.org/10.1177/09673911211027126 | PVA:PLA (100:0) | 1 | 89 for PVA; 60 for PLA | 5 wt% PVA in DMF/acetone (8:2); 2wt% PLA in DMF/acetone (8:2) | N/A | N/A | N/A | N/A | N/A | N/A | N/A | N/A | N/A | 0.3 | N/A | 18 | 12 | N/A | 18 | N/A | N/A | 23.5 | 1.5 | N/A | N/A | 183 | N/A | N/A | N/A | Uniform fibers | Rolling drum | N/A | N/A
https://doi.org/10.1177/09673911211027126 | PVA:PLA (100:0) | 1 | 89 for PVA; 60 for PLA | 5 wt% PVA in DMF/acetone (8:2); 2wt% PLA in DMF/acetone (8:2) | N/A | N/A | N/A | N/A | N/A | N/A | N/A | N/A | N/A | 0.3 | N/A | 18 | 14 | N/A | 18 | N/A | N/A | 23.5 | 1.5 | N/A | N/A | 179 | N/A | N/A | N/A | Uniform fibers | Rolling drum | N/A | N/A
https://doi.org/10.1177/09673911211027126 | PVA:PLA (100:0) | 1 | 89 for PVA; 60 for PLA | 5 wt% PVA in DMF/acetone (8:2); 2wt% PLA in DMF/acetone (8:2) | N/A | N/A | N/A | N/A | N/A | N/A | N/A | N/A | N/A | 0.3 | N/A | 18 | 16 | N/A | 18 | N/A | N/A | 23.5 | 1.5 | N/A | N/A | 158 | N/A | N/A | N/A | Uniform fibers | Rolling drum | N/A | N/A
https://doi.org/10.1177/09673911211027126 | PVA:PLA (100:0) | 1 | 89 for PVA; 60 for PLA | 5 wt% PVA in DMF/acetone (8:2); 2wt% PLA in DMF/acetone (8:2) | N/A | N/A | N/A | N/A | N/A | N/A | N/A | N/A | N/A | 0.3 | N/A | 18 | 18 | N/A | 18 | N/A | N/A | 23.5 | 1.5 | N/A | N/A | 134 | N/A | N/A | N/A | Uniform fibers | Rolling drum | N/A | N/A
https://doi.org/10.2147/IJN.s17595 | PVA:PVAc (50:50) | 1 | N/A | Acetic acid:distilled water | 50:50 | N/A | N/A | N/A | N/A | N/A | N/A | N/A | N/A | 1 | N/A | 22 | 22 | N/A | 15-19 | N/A | 5% w/v PVA, 32% w/v PVAc | 25 | N/A | N/A | N/A | 435 | 40 | N/A | N/A | Fibers | Flat collector | N/A | N/A
https://doi.org/10.2147/IJN.s17595 | PVA:PVAc (50:50) | 1 | N/A | Acetic acid:distilled water | 50:50 | N/A | N/A | N/A | N/A | N/A | N/A | N/A | N/A | 1 | N/A | 22 | 22 | N/A | 15-19 | N/A | 5% w/v PVA, 32% w/v PVAc, 10% w/w CipHCL | 25 | N/A | N/A | N/A | 400 | 25 | N/A | N/A | Fibers | Flat collector | N/A | N/A
https://doi.org/10.2147/IJN.s17595 | PVAc | 0 | 55-70 | Acetic acid:distilled water | 50:50 | N/A | N/A | N/A | N/A | N/A | N/A | N/A | N/A | 1 | N/A | 22 | 22 | N/A | 15-19 | N/A | 32% w/v PVAc | 25 | N/A | N/A | N/A | 200 | 25 | N/A | N/A | Fibers | Flat collector | N/A | N/A
https://doi.org/10.2147/IJN.s17595 | PVAc | 0 | 55-70 | Acetic acid:distilled water | 50:50 | N/A | N/A | N/A | N/A | N/A | N/A | N/A | N/A | 1 | N/A | 22 | 22 | N/A | 15-19 | N/A | 32% w/v PVAc + 10% w/w CipHCL | 25 | N/A | N/A | N/A | 175 | 10 | N/A | N/A | Fibers | Flat collector | N/A | N/A
https://doi.org/10.3390/fib9010002 | PVC | 0 | 40 | DMF:THF | 50:50 | N/A | N/A | N/A | N/A | N/A | N/A | N/A | N/A | 0.5 | N/A | 18 | 15 | N/A | 20 | N/A | 15wt% | 25 | N/A | N/A | N/A | 313 | 52 | N/A | N/A | N/A | Flat collector | N/A | N/A
https://doi.org/10.3390/fib9010002 | PVC | 0 | 40 | DMF:THF | 50:50 | N/A | N/A | N/A | N/A | N/A | N/A | N/A | N/A | 0.5 | N/A | 18 | 15 | N/A | 20 | N/A | 15wt% | 25 | N/A | N/A | N/A | 302 | 46 | N/A | Orientation increased with increasing collector RPM | N/A | Rolling drum | 500 | N/A
https://doi.org/10.3390/fib9010002 | PVC | 0 | 40 | DMF:THF | 50:50 | N/A | N/A | N/A | N/A | N/A | N/A | N/A | N/A | 0.5 | N/A | 18 | 15 | N/A | 20 | N/A | 15wt% | 25 | N/A | N/A | N/A | 280 | 43 | N/A | Orientation increased with increasing collector RPM | Nanofibers | Rolling drum | 1000 | N/A
https://doi.org/10.3390/fib9010002 | PVC | 0 | 40 | DMF:THF | 50:50 | N/A | N/A | N/A | N/A | N/A | N/A | N/A | N/A | 0.5 | N/A | 18 | 15 | N/A | 20 | N/A | 15wt% | 25 | N/A | N/A | N/A | 272 | 47 | N/A | Orientation increased with increasing collector RPM | N/A | Rolling drum | 1500 | N/A
https://doi.org/10.3390/fib9010002 | PVC | 0 | 40 | DMF:THF | 50:50 | N/A | N/A | N/A | N/A | N/A | N/A | N/A | N/A | 0.5 | N/A | 18 | 15 | N/A | 20 | N/A | 15wt% | 25 | N/A | N/A | N/A | 256 | 39 | N/A | Orientation increased with increasing collector RPM | N/A | Rolling drum | 2000 | N/A
https://doi.org/10.3390/fib9010002 | PVC | 0 | 40 | DMF:THF | 50:50 | N/A | N/A | N/A | N/A | N/A | N/A | N/A | N/A | 0.5 | N/A | 18 | 15 | N/A | 20 | N/A | 15wt% | 25 | N/A | N/A | N/A | 229 | 47 | N/A | Orientation increased with increasing collector RPM | N/A | Rolling drum | 2500 | N/A
https://doi.org/10.1007/s10853-013-7341-6 | PVDF | 0 | (H9119) | 22 wt% in DMAc | N/A | N/A | N/A | N/A | N/A | N/A | N/A | N/A | N/A | N/A | N/A | 17 | 15 | 0 | 12 | N/A | N/A | 22.25 | 0 | N/A | N/A | 98 | 25 | 6.25 | N/A | N/A | Flat collector | N/A | N/A
https://doi.org/10.1007/s10853-013-7341-6 | PVDF | 0 | (H9119) | 24 wt% in DMAc | N/A | N/A | N/A | N/A | N/A | N/A | N/A | N/A | N/A | N/A | N/A | 17 | 15 | 0 | 12 | N/A | N/A | 22.25 | 0 | N/A | N/A | 170 | 55 | 12.5 | N/A | N/A | Flat collector | N/A | N/A
https://doi.org/10.1007/s10853-013-7341-6 | PVDF | 0 | (H9119) | 26 wt% in DMAc | N/A | N/A | N/A | N/A | N/A | N/A | N/A | N/A | N/A | N/A | N/A | 17 | 15 | 0 | 12 | N/A | N/A | 22.25 | 0 | N/A | N/A | 240 | 52 | 5.714286 | N/A | N/A | Flat collector | N/A | N/A
https://doi.org/10.1007/s10853-013-7341-6 | PVDF | 0 | (H9119) | 28 wt% in DMAc | N/A | N/A | N/A | N/A | N/A | N/A | N/A | N/A | N/A | N/A | N/A | 17 | 15 | 0 | 12 | N/A | N/A | 22.25 | 0 | N/A | N/A | 397 | 110 | 16.61342 | N/A | 7 | Flat collector | N/A | N/A
https://doi.org/10.1007/s10853-013-7341-6 | PVDF | 0 | (H9119) | 22 wt% in DMAc | N/A | N/A | N/A | N/A | N/A | N/A | N/A | N/A | N/A | N/A | N/A | 17 | 15 | 0 | 12 | N/A | N/A | 22.25 | 0 | N/A | N/A | 100 | 20 | 15.23179 | N/A | N/A | Flat collector | N/A | N/A
https://doi.org/10.1007/s10853-013-7341-6 | PVDF | 0 | (H9119) | 22 wt% in DMAc | N/A | N/A | N/A | N/A | N/A | N/A | N/A | N/A | N/A | N/A | N/A | 17 | 15 | 0 | 14 | N/A | N/A | 22.25 | 0 | N/A | N/A | 165 | 45 | 15.35714 | N/A | N/A | Flat collector | N/A | N/A
https://doi.org/10.1007/s10853-013-7341-6 | PVDF | 0 | (H9119) | 22 wt% in DMAc | N/A | N/A | N/A | N/A | N/A | N/A | N/A | N/A | N/A | N/A | N/A | 17 | 15 | 0 | 16 | N/A | N/A | 22.25 | 0 | N/A | N/A | 180 | 40 | 17.27941 | N/A | N/A | Flat collector | N/A | N/A
https://doi.org/10.1007/s10853-013-7341-6 | PVDF | 0 | (H9119) | 22 wt% in DMAc | N/A | N/A | N/A | N/A | N/A | N/A | N/A | N/A | N/A | N/A | N/A | 17 | 15 | 0 | 18 | N/A | N/A | 22.25 | 0 | N/A | N/A | 155 | 30 | 15.234375 | N/A | N/A | Flat collector | N/A | N/A
https://doi.org/10.1007/s10853-013-7341-6 | PVDF | 0 | (H9119) | 28 wt% in DMAc | N/A | N/A | N/A | N/A | N/A | N/A | N/A | N/A | N/A | N/A | N/A | 17 | 15 | 0 | 12 | N/A | N/A | 22.25 | 0 | N/A | N/A | 397 | N/A | N/A | N/A | N/A | Flat collector | N/A | N/A
https://doi.org/10.1007/s10853-013-7341-6 | PVDF | 0 | (H9119) | 28 wt% in DMAc | N/A | N/A | N/A | N/A | N/A | N/A | N/A | N/A | N/A | N/A | N/A | 17 | 16 | 0 | 12 | N/A | N/A | 22.25 | 0 | N/A | N/A | 314 | N/A | N/A | N/A | N/A | Flat collector | N/A | N/A
https://doi.org/10.1007/s10853-013-7341-6 | PVDF | 0 | (H9119) | 22 wt% in DMAc with 0.0 wt% to PVDF NaCl | N/A | N/A | N/A | N/A | N/A | N/A | N/A | N/A | N/A | N/A | N/A | 17 | 15 | 0 | 12 | N/A | N/A | 22.25 | 0 | N/A | N/A | 98 | 25 | 32.35294 | N/A | N/A | Flat collector | N/A | N/A
https://doi.org/10.1007/s10853-013-7341-6 | PVDF | 0 | (H9119) | 22 wt% in DMAc with 0.2 wt% to PVDF NaCl | N/A | N/A | N/A | N/A | N/A | N/A | N/A | N/A | N/A | N/A | N/A | 17 | 15 | 0 | 12 | N/A | N/A | 22.25 | 0 | N/A | N/A | 90 | 24 | 21.66667 | N/A | N/A | Flat collector | N/A | N/A
https://doi.org/10.1007/s10853-013-7341-6 | PVDF | 0 | (H9119) | 22 wt% in DMAc with 0.4 wt% to PVDF NaCl | N/A | N/A | N/A | N/A | N/A | N/A | N/A | N/A | N/A | N/A | N/A | 17 | 15 | 0 | 12 | N/A | N/A | 22.25 | 0 | N/A | N/A | 82 | 25 | 27.70781 | N/A | N/A | Flat collector | N/A | N/A
https://doi.org/10.1007/s10853-013-7341-6 | PVDF | 0 | (H9119) | 22 wt% in DMAc with 0.6 wt% to PVDF NaCl | N/A | N/A | N/A | N/A | N/A | N/A | N/A | N/A | N/A | N/A | N/A | 17 | 15 | 0 | 12 | N/A | N/A | 22.25 | 0 | N/A | N/A | 80 | 20 | 20 | N/A | N/A | Flat collector | N/A | N/A
https://doi.org/10.3390/nano10061221 | PVDF | 0 | 275 | 20 wt% PVDF in DMSO/Acetone (7:3) | N/A | N/A | N/A | N/A | N/A | N/A | N/A | N/A | N/A | 1.08 | N/A | 17 | 15 | N/A | 10 | N/A | N/A | 23.5 | 1.5 | N/A | N/A | N/A | N/A | N/A | N/A | Unspinnable | Rolling drum | 2000 | N/A
https://doi.org/10.3390/nano10061221 | PVDF | 0 | 275 | 20 wt% PVDF in DMSO/Acetone (7:3) | N/A | N/A | N/A | N/A | N/A | N/A | N/A | N/A | N/A | 1.08 | N/A | 17 | 20 | N/A | 10 | N/A | N/A | 23.5 | 1.5 | N/A | N/A | N/A | N/A | N/A | N/A | Unspinnable | Rolling drum | 2000 | N/A
https://doi.org/10.3390/nano10061221 | PVDF | 0 | 275 | 20 wt% PVDF in DMSO/Acetone (7:3) | N/A | N/A | N/A | N/A | N/A | N/A | N/A | N/A | N/A | 1.08 | N/A | 17 | 25 | N/A | 10 | N/A | N/A | 23.5 | 1.5 | N/A | N/A | N/A | N/A | N/A | N/A | Unspinnable | Rolling drum | 2000 | N/A
https://doi.org/10.3390/nano10061221 | PVDF | 0 | 275 | 20 wt% PVDF in DMSO/Acetone (7:3) | N/A | N/A | N/A | N/A | N/A | N/A | N/A | N/A | N/A | 1.08 | N/A | 17 | 15 | N/A | 25 | N/A | N/A | 23.5 | 1.5 | N/A | N/A | N/A | N/A | N/A | N/A | Unstable spinning | Rolling drum | 2000 | N/A
https://doi.org/10.3390/nano10061221 | PVDF | 0 | 275 | 20 wt% PVDF in DMSO/Acetone (7:3) | N/A | N/A | N/A | N/A | N/A | N/A | N/A | N/A | N/A | 1.08 | N/A | 17 | 20 | N/A | 25 | N/A | N/A | 23.5 | 1.5 | N/A | N/A | 1343 | 109 | #VALUE! | N/A | Nano-fibers only | Rolling drum | 2000 | N/A
https://doi.org/10.3390/nano10061221 | PVDF | 0 | 275 | 20 wt% PVDF in DMSO/Acetone (7:3) | N/A | N/A | N/A | N/A | N/A | N/A | N/A | N/A | N/A | 1.08 | N/A | 17 | 25 | N/A | 25 | N/A | N/A | 23.5 | 1.5 | N/A | N/A | 1292 | 122 | 25.5102 | N/A | N/A | Rolling drum | 2000 | N/A
https://doi.org/10.3390/nano10061221 | PVDF | 0 | 275 | 20 wt% PVDF in DMSO/Acetone (7:3) | N/A | N/A | N/A | N/A | N/A | N/A | N/A | N/A | N/A | 1.08 | N/A | 17 | 15 | N/A | 35 | N/A | N/A | 23.5 | 1.5 | N/A | N/A | 958 | 64 | 26.66667 | N/A | N/A | Rolling drum | 2000 | N/A
https://doi.org/10.3390/nano10061221 | PVDF | 0 | 275 | 20 wt% PVDF in DMSO/Acetone (7:3) | N/A | N/A | N/A | N/A | N/A | N/A | N/A | N/A | N/A | 1.08 | N/A | 17 | 20 | N/A | 35 | N/A | N/A | 23.5 | 1.5 | N/A | N/A | 1026 | 90 | 30.4878 | N/A | N/A | Rolling drum | 2000 | N/A
https://doi.org/10.3390/nano10061221 | PVDF | 0 | 275 | 20 wt% PVDF in DMSO/Acetone (7:3) | N/A | N/A | N/A | N/A | N/A | N/A | N/A | N/A | N/A | 1.08 | N/A | 17 | 25 | N/A | 35 | N/A | N/A | 23.5 | 1.5 | N/A | N/A | 994 | 127 | 25 | N/A | N/A | Rolling drum | 2000 | N/A
https://doi.org/10.3390/nano10061221 | PVDF | 0 | 275 | 20 wt% PVDF in DMSO/Acetone (7:3) | N/A | N/A | N/A | N/A | N/A | N/A | N/A | N/A | N/A | 1.08 | N/A | 17 | 15 | N/A | 45 | N/A | N/A | 23.5 | 1.5 | N/A | N/A | 1169 | 58 | #VALUE! | N/A | N/A | Rolling drum | 2000 | N/A
https://doi.org/10.3390/nano10061221 | PVDF | 0 | 275 | 20 wt% PVDF in DMSO/Acetone (7:3) | N/A | N/A | N/A | N/A | N/A | N/A | N/A | N/A | N/A | 1.08 | N/A | 17 | 20 | N/A | 45 | N/A | N/A | 23.5 | 1.5 | N/A | N/A | 1392 | 75 | #VALUE! | N/A | N/A | Rolling drum | 2000 | N/A
https://doi.org/10.3390/nano10061221 | PVDF | 0 | 275 | 20 wt% PVDF in DMSO/Acetone (7:3) | N/A | N/A | N/A | N/A | N/A | N/A | N/A | N/A | N/A | 1.08 | N/A | 17 | 25 | N/A | 45 | N/A | N/A | 23.5 | 1.5 | N/A | N/A | 1012 | 82 | #VALUE! | N/A | N/A | Rolling drum | 2000 | N/A
https://doi.org/10.3390/nano10061221 | PVDF | 0 | 275 | 20 wt% PVDF in DMSO/Acetone (7:3) | N/A | N/A | N/A | N/A | N/A | N/A | N/A | N/A | N/A | 1.08 | N/A | 17 | 15 | N/A | 50 | N/A | N/A | 23.5 | 1.5 | N/A | N/A | 709 | 42 | #VALUE! | N/A | N/A | Rolling drum | 2000 | N/A
https://doi.org/10.3390/nano10061221 | PVDF | 0 | 275 | 20 wt% PVDF in DMSO/Acetone (7:3) | N/A | N/A | N/A | N/A | N/A | N/A | N/A | N/A | N/A | 1.08 | N/A | 17 | 20 | N/A | 50 | N/A | N/A | 23.5 | 1.5 | N/A | N/A | 678 | 39 | 8.116158 | N/A | Nano-fibers only | Rolling drum | 2000 | N/A
https://doi.org/10.3390/nano10061221 | PVDF | 0 | 275 | 20 wt% PVDF in DMSO/Acetone (7:3) | N/A | N/A | N/A | N/A | N/A | N/A | N/A | N/A | N/A | 1.08 | N/A | 17 | 25 | N/A | 50 | N/A | N/A | 23.5 | 1.5 | N/A | N/A | 666 | 44 | 9.442724 | N/A | N/A | Rolling drum | 2000 | N/A
https://doi.org/10.1007/s40204-017-0071-0 | PVDF | 0 | 84 | 10% (w/v) DMAc/Acetone (1:1) | N/A | N/A | N/A | N/A | N/A | N/A | N/A | N/A | N/A | 0.7 | N/A | N/A | 14 | N/A | 15 | N/A | N/A | 23.5 | 1.5 | N/A | N/A | N/A | N/A | N/A | N/A | Droplets | Mandrel | 1000 | N/A
https://doi.org/10.1007/s40204-017-0071-0 | PVDF | 0 | 84 | 20% (w/v) DMAc/Acetone (1:1) | N/A | N/A | N/A | N/A | N/A | N/A | N/A | N/A | N/A | 0.7 | N/A | N/A | 14 | N/A | 15 | N/A | N/A | 23.5 | 1.5 | N/A | N/A | N/A | N/A | N/A | N/A | Beads, uneven fibers | Mandrel | 1000 | N/A
https://doi.org/10.1007/s40204-017-0071-0 | PVDF | 0 | 84 | 25% (w/v) DMAc/Acetone (1:1) | N/A | N/A | N/A | N/A | N/A | N/A | N/A | N/A | N/A | 0.7 | N/A | N/A | 14 | N/A | 15 | N/A | N/A | 23.5 | 1.5 | N/A | N/A | 472.9 | 21 | 12.77666 | N/A | Nano-fibers only | Mandrel | 1000 | N/A
https://doi.org/10.1007/s40204-017-0071-0 | PVDF | 0 | 84 | 30% (w/v) DMAc/Acetone (1:1) | N/A | N/A | N/A | N/A | N/A | N/A | N/A | N/A | N/A | 0.7 | N/A | N/A | 14 | N/A | 15 | N/A | N/A | 23.5 | 1.5 | N/A | N/A | 644 | 29 | 4.961506 | N/A | Nano-fibers only | Mandrel | 1000 | N/A
https://doi.org/10.1007/s40204-017-0071-0 | PVDF | 0 | 84 | 30% (w/v) DMAc/Acetone (1:1) | N/A | N/A | N/A | N/A | N/A | N/A | N/A | N/A | N/A | 0.7 | N/A | N/A | 14 | N/A | 10 | N/A | N/A | 23.5 | 1.5 | N/A | N/A | 308 | 11 | 5.387931 | N/A | Nano-fibers only | Mandrel | 1000 | N/A
https://doi.org/10.1007/s40204-017-0071-0 | PVDF | 0 | 84 | 30% (w/v) DMAc/Acetone (1:1) | N/A | N/A | N/A | N/A | N/A | N/A | N/A | N/A | N/A | 0.7 | N/A | N/A | 14 | N/A | 15 | N/A | N/A | 23.5 | 1.5 | N/A | N/A | 644 | 29 | 8.102767 | N/A | Nano-fibers only | Mandrel | 1000 | N/A
https://doi.org/10.1007/s40204-017-0071-0 | PVDF | 0 | 84 | 30% (w/v) DMAc/Acetone (1:1) | N/A | N/A | N/A | N/A | N/A | N/A | N/A | N/A | N/A | 0.7 | N/A | N/A | 14 | N/A | 20 | N/A | N/A | 23.5 | 1.5 | N/A | N/A | 855 | 34 | 5.923836 | N/A | Only 3 pieces of fibers formed | Mandrel | 1000 | N/A
https://doi.org/10.1007/s40204-017-0071-0 | PVDF | 0 | 84 | 30% (w/v) DMAc/Acetone (1:1) | N/A | N/A | N/A | N/A | N/A | N/A | N/A | N/A | N/A | 0.7 | N/A | N/A | 14 | N/A | 15 | N/A | N/A | 23.5 | 1.5 | N/A | N/A | 644 | 29 | 5.752212 | N/A | Nano-fibers only | Mandrel | 1000 | N/A
https://doi.org/10.1007/s40204-017-0071-0 | PVDF | 0 | 84 | 30% (w/v) DMAc/Acetone (1:1) | N/A | N/A | N/A | N/A | N/A | N/A | N/A | N/A | N/A | 0.7 | N/A | N/A | 16 | N/A | 15 | N/A | N/A | 23.5 | 1.5 | N/A | N/A | 510 | 24 | 6.606607 | N/A | Uneven fiber surface | Mandrel | 1000 | N/A
https://doi.org/10.1007/s40204-017-0071-0 | PVDF | 0 | 84 | 30% (w/v) DMAc/Acetone (1:1) | N/A | N/A | N/A | N/A | N/A | N/A | N/A | N/A | N/A | 0.7 | N/A | N/A | 18 | N/A | 15 | N/A | N/A | 23.5 | 1.5 | N/A | N/A | 432 | 21 | #VALUE! | N/A | Uneven fiber surface | Mandrel | 1000 | N/A
https://doi.org/10.1007/s40204-017-0071-0 | PVDF | 0 | 84 | 30% (w/v) DMAc/Acetone (1:1) | N/A | N/A | N/A | N/A | N/A | N/A | N/A | N/A | N/A | 0.7 | N/A | N/A | 20 | N/A | 15 | N/A | N/A | 23.5 | 1.5 | N/A | N/A | 264 | 16 | #VALUE! | N/A | Uneven fiber surface | Mandrel | 1000 | N/A
https://doi.org/10.1007/s40204-017-0071-0 | PVDF | 0 | 84 | 30% (w/v) DMAc/Acetone (1:1) | N/A | N/A | N/A | N/A | N/A | N/A | N/A | N/A | N/A | 0.3 | N/A | N/A | 18 | N/A | 15 | N/A | N/A | 23.5 | 1.5 | N/A | N/A | 365.6 | 13 | 4.440685 | N/A | Nano-fibers only | Mandrel | 1000 | N/A
https://doi.org/10.1007/s40204-017-0071-0 | PVDF | 0 | 84 | 30% (w/v) DMAc/Acetone (1:1) | N/A | N/A | N/A | N/A | N/A | N/A | N/A | N/A | N/A | 0.5 | N/A | N/A | 18 | N/A | 15 | N/A | N/A | 23.5 | 1.5 | N/A | N/A | 521 | 14 | 4.503106 | N/A | Nano-fibers only | Mandrel | 1000 | N/A
https://doi.org/10.1007/s40204-017-0071-0 | PVDF | 0 | 84 | 30% (w/v) DMAc/Acetone (1:1) | N/A | N/A | N/A | N/A | N/A | N/A | N/A | N/A | N/A | 0.7 | N/A | N/A | 18 | N/A | 15 | N/A | N/A | 23.5 | 1.5 | N/A | N/A | 432 | 21 | 3.571429 | N/A | Nano-fibers only | Mandrel | 1000 | N/A
https://doi.org/10.1007/s40204-017-0071-0 | PVDF | 0 | 84 | 30% (w/v) DMAc/Acetone (1:1) | N/A | N/A | N/A | N/A | N/A | N/A | N/A | N/A | N/A | 0.5 | N/A | N/A | 18 | N/A | 15 | N/A | N/A | 23.5 | 1.5 | N/A | N/A | 521 | 14 | 4.503106 | N/A | Nano-fibers only | Mandrel | 1000 | N/A
https://doi.org/10.1007/s40204-017-0071-0 | PVDF | 0 | 84 | 30% (w/v) DMAc/Acetone (1:1) | N/A | N/A | N/A | N/A | N/A | N/A | N/A | N/A | N/A | 0.5 | N/A | N/A | 18 | N/A | 15 | N/A | N/A | 23.5 | 1.5 | N/A | N/A | 512 | 24 | 3.976608 | N/A | Nano-fibers only | Mandrel | 1500 | N/A
https://doi.org/10.1007/s40204-017-0071-0 | PVDF | 0 | 84 | 30% (w/v) DMAc/Acetone (1:1) | N/A | N/A | N/A | N/A | N/A | N/A | N/A | N/A | N/A | 0.5 | N/A | N/A | 18 | N/A | 15 | N/A | N/A | 23.5 | 1.5 | N/A | N/A | 313 | 20 | 4.503106 | N/A | Nano-fibers only | Mandrel | 2000 | N/A
https://doi.org/10.1007/s40204-017-0071-0 | PVDF | 0 | 84 | 30% (w/v) DMAc/Acetone (1:1) | N/A | N/A | N/A | N/A | N/A | N/A | N/A | N/A | N/A | 0.5 | N/A | N/A | 18 | N/A | 15 | N/A | N/A | 23.5 | 1.5 | N/A | N/A | 353 | 24 | 4.705882 | N/A | Nano-fibers only | Mandrel | 2500 | N/A
https://doi.org/10.1007/s40204-017-0071-0 | PVDF | 0 | 84 | 30% (w/v) DMAc/Acetone (1:1) | N/A | N/A | N/A | N/A | N/A | N/A | N/A | N/A | N/A | 0.5 | N/A | N/A | 18 | N/A | 15 | N/A | N/A | 23.5 | 1.5 | N/A | N/A | 463 | 19 | 4.861111 | N/A | Uneven fiber surface | Mandrel | 3000 | N/A
https://doi.org/10.1007/s40204-017-0071-0 | PVDF | 0 | 84 | 30% (w/v) DMF/Acetone (1:1) | N/A | N/A | N/A | N/A | N/A | N/A | N/A | N/A | N/A | 0.5 | N/A | N/A | 18 | N/A | 15 | N/A | N/A | 23.5 | 1.5 | N/A | N/A | 612 | 27 | 6.060606 | N/A | Uneven fiber diameters | Mandrel | 3000 | N/A
https://doi.org/10.1016/j.memsci.2018.06.050 | PVDF | 0 | (Kynar 761 ASTM D3835) | 10wt% PVDF in DMF/Acetone (60:40%) | N/A | N/A | N/A | N/A | N/A | N/A | N/A | N/A | N/A | 0.8 | N/A | 22 | 18 | N/A | 11.5 | N/A | N/A | 23.5 | 1.5 | N/A | N/A | 415 | 139 | 3.555799 | N/A | Smoother, more organized fibers | Rolling drum | 250 | N/A
https://doi.org/10.1016/j.memsci.2018.06.050 | PVDF | 0 | (Kynar 761 ASTM D3835) | 10wt% PVDF in DMSO/Acetone (60:40%) | N/A | N/A | N/A | N/A | N/A | N/A | N/A | N/A | N/A | 0.8 | N/A | 22 | 18 | N/A | 11.5 | N/A | N/A | 23.5 | 1.5 | N/A | N/A | 625 | 113 | 2.68714 | N/A | Small webbing between larger fibers, denser fibers with rougher surface area | Rolling drum | 250 | N/A
https://doi.org/10.1016/j.memsci.2018.06.050 | PVDF | 0 | (Kynar 761 ASTM D3835) | 10wt% PVDF in NMP/Acetone (60:40%) | N/A | N/A | N/A | N/A | N/A | N/A | N/A | N/A | N/A | 0.8 | N/A | 22 | 18 | N/A | 11.5 | N/A | N/A | 23.5 | 1.5 | N/A | N/A | 521 | 313 | 4.861111 | N/A | Spindle-shaped nodes | Rolling drum | 250 | N/A
https://doi.org/10.3390/nano12060962 | PVDF | 0 | KYNAR 500 | 1g PVDF powder in 6g solvent (DMF:acetone, 2:1) | N/A | N/A | N/A | N/A | N/A | N/A | N/A | N/A | N/A | 1 | N/A | 27 | 15 | N/A | 10 | N/A | N/A | 20 | 3 | 45 | 5 | N/A | 0 | N/A | N/A | Many beads, uneven fibers | Flat collector | N/A | N/A
https://doi.org/10.3390/nano12060962 | PVDF | 0 | KYNAR 500 | 1g PVDF powder in 6g solvent (DMF:THF, 1:1) | N/A | N/A | N/A | N/A | N/A | N/A | N/A | N/A | N/A | 1 | N/A | 27 | 15 | N/A | 10 | N/A | N/A | 20 | 3 | 45 | 5 | N/A | 0 | N/A | N/A | Many beads, uneven fibers | Flat collector | N/A | N/A
https://doi.org/10.3390/nano12060962 | PVDF | 0 | KYNAR 500 | 1g PVDF powder in 6g solvent (DMSO:acetone, 2:1) | N/A | N/A | N/A | N/A | N/A | N/A | N/A | N/A | N/A | 1 | N/A | 27 | 15 | N/A | 10 | N/A | N/A | 20 | 3 | 45 | 5 | 992 | 228.8 | N/A | N/A | Uniform fibers | Flat collector | N/A | N/A
https://doi.org/10.3390/nano12060962 | PVDF | 0 | KYNAR 500 | 1g PVDF powder in 6g solvent (DMSO:acetone, 1:1) | N/A | N/A | N/A | N/A | N/A | N/A | N/A | N/A | N/A | 1 | N/A | 27 | 15 | N/A | 10 | N/A | N/A | 20 | 3 | 45 | 5 | 817 | 176 | N/A | N/A | Uniform fibers | Flat collector | N/A | N/A
https://doi.org/10.3390/nano12060962 | PVDF | 0 | KYNAR 500 | 1g PVDF powder in 6g solvent (DMSO:acetone, 2:3) | N/A | N/A | N/A | N/A | N/A | N/A | N/A | N/A | N/A | 1 | N/A | 27 | 15 | N/A | 10 | N/A | N/A | 20 | 3 | 45 | 5 | 602 | 204 | N/A | N/A | Uniform fibers | Flat collector | N/A | N/A
https://doi.org/10.3390/nano12060962 | PVDF | 0 | KYNAR 500 | 1g PVDF powder in 6g solvent (DMSO:THF, 1:1) | N/A | N/A | N/A | N/A | N/A | N/A | N/A | N/A | N/A | 1 | N/A | 27 | 15 | N/A | 10 | N/A | N/A | 20 | 3 | 45 | 5 | 1133 | 226 | N/A | N/A | Uniform fibers | Flat collector | N/A | N/A
https://doi.org/10.3390/nano12060962 | PVDF | 0 | KYNAR 500 | 1g PVDF powder in 6g solvent (DMSO:THF, 1:2) | N/A | N/A | N/A | N/A | N/A | N/A | N/A | N/A | N/A | 1 | N/A | 27 | 15 | N/A | 10 | N/A | N/A | 20 | 3 | 45 | 5 | 1421 | 222 | N/A | N/A | Uniform fibers | Flat collector | N/A | N/A
https://doi.org/10.3390/nano12060962 | PVDF | 0 | KYNAR 500 | 1g PVDF powder in 6g solvent (DMSO:acetone, 2:1) | N/A | N/A | N/A | N/A | N/A | N/A | N/A | N/A | N/A | 0.5 | N/A | 27 | 15 | N/A | 10 | N/A | N/A | 20 | 3 | 45 | 5 | 658 | 91 | N/A | N/A | Uniform fibers | Flat collector | N/A | N/A
https://doi.org/10.3390/nano12060962 | PVDF | 0 | KYNAR 500 | 1g PVDF powder in 6g solvent (DMSO:acetone, 2:1) | N/A | N/A | N/A | N/A | N/A | N/A | N/A | N/A | N/A | 0.5 | N/A | 27 | 30 | N/A | 10 | N/A | N/A | 20 | 3 | 45 | 5 | 822 | 129 | N/A | N/A | Uniform fibers | Flat collector | N/A | N/A
https://doi.org/10.3390/nano12060962 | PVDF | 0 | KYNAR 500 | 1g PVDF powder in 6g solvent (DMSO:acetone, 2:1) | N/A | N/A | N/A | N/A | N/A | N/A | N/A | N/A | N/A | 0.5 | N/A | 27 | 30 | N/A | 20 | N/A | N/A | 20 | 3 | 45 | 5 | 734 | 111 | N/A | N/A | Uniform fibers | Flat collector | N/A | N/A
DOI10.1177/15280837221106235 | PVDF - DMAC/acetone | 1 | N/A | 2,96 w/w (DMAc:acetone) | N/A | N/A | N/A | N/A | N/A | N/A | N/A | N/A | N/A | N/A | N/A | 21 | 10 | N/A | 8 | N/A | 19.9 | 24 | 1.5 | 50 | 3 | 24300 | 7300 | N/A | N/A | N/A | N/A | N/A | 133
DOI10.1177/15280837221106235 | PVDF - DMAC/acetone | 1 | N/A | 2 w/w (DMAc:acetone) | N/A | N/A | N/A | N/A | N/A | N/A | N/A | N/A | N/A | N/A | N/A | 21 | 30 | N/A | 15 | N/A | 17.7 | 24 | 1.5 | 50 | 3 | 18400 | 6800 | N/A | N/A | N/A | N/A | N/A | 97
DOI10.1177/15280837221106235 | PVDF - DMAC/acetone | 1 | N/A | 2,96 w/w (DMAc:acetone) | N/A | N/A | N/A | N/A | N/A | N/A | N/A | N/A | N/A | N/A | N/A | 21 | 25 | N/A | 12 | N/A | 19.9 | 24 | 1.5 | 50 | 3 | 15800 | 3300 | N/A | N/A | N/A | N/A | N/A | 255
DOI10.1177/15280837221106235 | PVDF - DMAC/acetone | 1 | N/A | 2 w/w (DMAc:acetone) | N/A | N/A | N/A | N/A | N/A | N/A | N/A | N/A | N/A | N/A | N/A | 21 | 35 | N/A | 15 | N/A | 17.7 | 24 | 1.5 | 50 | 3 | 13600 | 2500 | N/A | N/A | N/A | N/A | N/A | 77
DOI10.1177/15280837221106235 | PVDF - DMAC/acetone | 1 | N/A | 1,70 w/w (DMAc:acetone) | N/A | N/A | N/A | N/A | N/A | N/A | N/A | N/A | N/A | N/A | N/A | 21 | 30 | N/A | 8 | N/A | 16.9 | 24 | 1.5 | 50 | 3 | - | - | N/A | N/A | N/A | N/A | N/A | 1
DOI10.1177/15280837221106235 | PVDF - DMAC/acetone | 1 | N/A | 1,55 w/w (DMAc:acetone) | N/A | N/A | N/A | N/A | N/A | N/A | N/A | N/A | N/A | N/A | N/A | 21 | 32 | N/A | 13 | N/A | 16.4 | 24 | 1.5 | 50 | 3 | - | - | N/A | N/A | N/A | N/A | N/A | 0
DOI10.1177/15280837221106235 | PVDF - DMAC/acetone | 1 | N/A | 2,80 w/w (DMAc:acetone) | N/A | N/A | N/A | N/A | N/A | N/A | N/A | N/A | N/A | N/A | N/A | 21 | 35 | N/A | 8 | N/A | 19.7 | 24 | 1.5 | 50 | 3 | 6500 | 1400 | N/A | N/A | N/A | N/A | N/A | 139
DOI10.1177/15280837221106235 | PVDF - DMAC/acetone | 1 | N/A | 2,38 w/w (DMAc:acetone) | N/A | N/A | N/A | N/A | N/A | N/A | N/A | N/A | N/A | N/A | N/A | 21 | 35 | N/A | 8 | N/A | 18.7 | 24 | 1.5 | 50 | 3 | 6100 | 1100 | N/A | N/A | N/A | N/A | N/A | 152
https://doi.org/10.1016/j.colsurfb.2012.03.014 | PVDF / PU | 1 | N/A | THF/DMF | 1:1 (V/V) | N/A | N/A | N/A | N/A | N/A | N/A | N/A | N/A | 0.8 | N/A | 23 | 20 | N/A | 15 | N/A | 12% (w/v, g/ml) for PVDF and PU | 22.5 | 2.5 | 45 | N/A | 1410 | 320 | N/A | N/A | Bead free nanofibers | Flat collector | N/A | N/A
https://doi.org/10.1186/s11671-019-3148-y | PVDF-HFP | 1 | 400 | 11 wt% PVDF-HFP in DMF/acetone (1:1) | N/A | N/A | N/A | N/A | N/A | N/A | N/A | N/A | N/A | 1 | N/A | 20 | 15 | N/A | 6 | N/A | N/A | 25 | 2 | 55 | 3 | 1004 | 184.7 | 30.04115 | N/A | Nano-fibers only | Flat collector | N/A | N/A
https://doi.org/10.1186/s11671-019-3148-y | PVDF-HFP | 1 | 400 | 11 wt% PVDF-HFP in DMF/acetone (1:1) | N/A | N/A | N/A | N/A | N/A | N/A | N/A | N/A | N/A | 1 | N/A | 20 | 15 | N/A | 10 | N/A | N/A | 25 | 2 | 55 | 3 | 387 | 47 | 36.95652 | N/A | Nano-fibers only | Flat collector | N/A | N/A
https://doi.org/10.1186/s11671-019-3148-y | PVDF-HFP | 1 | 400 | 11 wt% PVDF-HFP in DMF/acetone (1:1) | N/A | N/A | N/A | N/A | N/A | N/A | N/A | N/A | N/A | 1 | N/A | 20 | 15 | N/A | 15 | N/A | N/A | 25 | 2 | 55 | 3 | 239.5 | 20 | 20.88608 | N/A | Nano-fibers only | Flat collector | N/A | N/A
https://doi.org/10.1186/s11671-019-3148-y | PVDF-HFP | 1 | 400 | 11 wt% PVDF-HFP in DMF/acetone (1:1) | N/A | N/A | N/A | N/A | N/A | N/A | N/A | N/A | N/A | 1 | N/A | 20 | 15 | N/A | 20 | N/A | N/A | 25 | 2 | 55 | 3 | 149 | 9.5 | 18.38235 | N/A | Nano-fibers only | Flat collector | N/A | N/A
https://doi.org/10.1186/s11671-019-3148-y | PVDF-HFP | 1 | 400 | 11 wt% PVDF-HFP in DMF/acetone (1:1) | N/A | N/A | N/A | N/A | N/A | N/A | N/A | N/A | N/A | 1 | N/A | 20 | 15 | N/A | 25 | N/A | N/A | 25 | 2 | 55 | 3 | 194 | 48 | #VALUE! | N/A | Nano-fibers only | Flat collector | N/A | N/A
https://doi.org/10.1186/s11671-019-3148-y | PVDF-HFP | 1 | 400 | 11 wt% PVDF-HFP in DMF/acetone (1:1) | N/A | N/A | N/A | N/A | N/A | N/A | N/A | N/A | N/A | 1 | N/A | 20 | 15 | N/A | 30 | N/A | N/A | 25 | 2 | 55 | 3 | 248 | 60 | #VALUE! | N/A | Nano-fibers only | Flat collector | N/A | N/A
doi: 10.1016/j.compositesb.2019.01.094 | PVP | 0 | 1300 | 14wt% PVP in Et-OH (B/HF 2.2) | N/A | N/A | N/A | N/A | N/A | N/A | N/A | N/A | N/A | 4 | N/A | 22 | 18 | N/A | 10 | N/A | N/A | N/A | N/A | N/A | N/A | 1407 | N/A | N/A | N/A | Ribbon-like fibers | Flat collector | N/A | N/A
doi: 10.1016/j.compositesb.2019.01.094 | PVP | 0 | 1300 | 10wt% PVP in Et-OH (B/HF 4) | N/A | N/A | N/A | N/A | N/A | N/A | N/A | N/A | N/A | 10 | N/A | 22 | 14 | N/A | 16 | N/A | N/A | N/A | N/A | N/A | N/A | 308 | N/A | N/A | N/A | Ribbon-like fibers | Flat collector | N/A | N/A
doi: 10.1016/j.compositesb.2019.01.094 | PVP | 0 | 1300 | 10wt% PVP in Et-OH (B/HF 4) | N/A | N/A | N/A | N/A | N/A | N/A | N/A | N/A | N/A | 22 | N/A | 22 | 14 | N/A | 16 | N/A | N/A | N/A | N/A | N/A | N/A | N/A | N/A | N/A | N/A | No fibers | Flat collector | N/A | N/A
doi: 10.1016/j.compositesb.2019.01.094 | PVP | 0 | 1300 | 2wt% PVP in Et-OH (B/HF 4) | N/A | N/A | N/A | N/A | N/A | N/A | N/A | N/A | N/A | 10 | N/A | 22 | 14 | N/A | 16 | N/A | N/A | N/A | N/A | N/A | N/A | N/A | N/A | N/A | N/A | No fibers | Flat collector | N/A | N/A
doi: 10.1016/j.compositesb.2019.01.094 | PVP | 0 | 1300 | 14wt% PVP in Et-OH (B/HF 5.8) | N/A | N/A | N/A | N/A | N/A | N/A | N/A | N/A | N/A | 4 | N/A | 22 | 10 | N/A | 22 | N/A | N/A | N/A | N/A | N/A | N/A | 634 | N/A | N/A | N/A | Ribbon-like fibers | Flat collector | N/A | N/A
doi: 10.1016/j.compositesb.2019.01.094 | PVP | 0 | 1300 | 6wt% PVP in Et-OH (B/HF 2.2) | N/A | N/A | N/A | N/A | N/A | N/A | N/A | N/A | N/A | 4 | N/A | 22 | 10 | N/A | 22 | N/A | N/A | N/A | N/A | N/A | N/A | 236 | N/A | N/A | N/A | Cylindrical | Flat collector | N/A | N/A
doi: 10.1016/j.compositesb.2019.01.094 | PVP | 0 | 1300 | 14wt% PVP in Et-OH (B/HF 2.2) | N/A | N/A | N/A | N/A | N/A | N/A | N/A | N/A | N/A | 16 | N/A | 22 | 10 | N/A | 10 | N/A | N/A | N/A | N/A | N/A | N/A | 7311 | N/A | N/A | N/A | Ribbon-like fibers | Flat collector | N/A | N/A
doi: 10.1016/j.compositesb.2019.01.094 | PVP | 0 | 1300 | 6wt% PVP in Et-OH (B/HF 2.2) | N/A | N/A | N/A | N/A | N/A | N/A | N/A | N/A | N/A | 16 | N/A | 22 | 10 | N/A | 22 | N/A | N/A | N/A | N/A | N/A | N/A | 168 | N/A | N/A | N/A | Cylindrical | Flat collector | N/A | N/A
doi: 10.1016/j.compositesb.2019.01.094 | PVP | 0 | 1300 | 6wt% PVP in Et-OH (B/HF 2.2) | N/A | N/A | N/A | N/A | N/A | N/A | N/A | N/A | N/A | 4 | N/A | 22 | 18 | N/A | 22 | N/A | N/A | N/A | N/A | N/A | N/A | 144 | N/A | N/A | N/A | Cylindrical | Flat collector | N/A | N/A
doi: 10.1016/j.compositesb.2019.01.094 | PVP | 0 | 1300 | 14wt% PVP in Et-OH (B/HF 2.2) | N/A | N/A | N/A | N/A | N/A | N/A | N/A | N/A | N/A | 4 | N/A | 22 | 10 | N/A | 22 | N/A | N/A | N/A | N/A | N/A | N/A | 2241 | N/A | N/A | N/A | Ribbon-like fibers | Flat collector | N/A | N/A
doi: 10.1016/j.compositesb.2019.01.094 | PVP | 0 | 1300 | 6wt% PVP in Et-OH (B/HF 2.2) | N/A | N/A | N/A | N/A | N/A | N/A | N/A | N/A | N/A | 16 | N/A | 22 | 18 | N/A | 10 | N/A | N/A | N/A | N/A | N/A | N/A | 83 | N/A | N/A | N/A | Cylindrical | Flat collector | N/A | N/A
doi: 10.1016/j.compositesb.2019.01.094 | PVP | 0 | 1300 | 6wt% PVP in Et-OH (B/HF 5.8) | N/A | N/A | N/A | N/A | N/A | N/A | N/A | N/A | N/A | 16 | N/A | 22 | 10 | N/A | 10 | N/A | N/A | N/A | N/A | N/A | N/A | 247 | N/A | N/A | N/A | Cylindrical | Flat collector | N/A | N/A
doi: 10.1016/j.compositesb.2019.01.094 | PVP | 0 | 1300 | 10wt% PVP in Et-OH (B/HF 4) | N/A | N/A | N/A | N/A | N/A | N/A | N/A | N/A | N/A | 10 | N/A | 22 | 14 | N/A | 16 | N/A | N/A | N/A | N/A | N/A | N/A | 288 | N/A | N/A | N/A | Cylindrical | Flat collector | N/A | N/A
doi: 10.1016/j.compositesb.2019.01.094 | PVP | 0 | 1300 | 10wt% PVP in Et-OH (B/HF 4) | N/A | N/A | N/A | N/A | N/A | N/A | N/A | N/A | N/A | 10 | N/A | 22 | 14 | N/A | 16 | N/A | N/A | N/A | N/A | N/A | N/A | 354 | N/A | N/A | N/A | Cylindrical | Flat collector | N/A | N/A
doi: 10.1016/j.compositesb.2019.01.094 | PVP | 0 | 1300 | 10wt% PVP in Et-OH (B/HF 7.6) | N/A | N/A | N/A | N/A | N/A | N/A | N/A | N/A | N/A | 10 | N/A | 22 | 14 | N/A | 16 | N/A | N/A | N/A | N/A | N/A | N/A | 1122 | N/A | N/A | N/A | Ribbon-like fibers | Flat collector | N/A | N/A
doi: 10.1016/j.compositesb.2019.01.094 | PVP | 0 | 1300 | 14wt% PVP in Et-OH (B/HF 5.8) | N/A | N/A | N/A | N/A | N/A | N/A | N/A | N/A | N/A | 16 | N/A | 22 | 10 | N/A | 22 | N/A | N/A | N/A | N/A | N/A | N/A | 1002 | N/A | N/A | N/A | Ribbon-like fibers | Flat collector | N/A | N/A
doi: 10.1016/j.compositesb.2019.01.094 | PVP | 0 | 1300 | 6wt% PVP in Et-OH (B/HF 5.8) | N/A | N/A | N/A | N/A | N/A | N/A | N/A | N/A | N/A | 16 | N/A | 22 | 18 | N/A | 22 | N/A | N/A | N/A | N/A | N/A | N/A | 203 | N/A | N/A | N/A | Cylindrical | Flat collector | N/A | N/A
doi: 10.1016/j.compositesb.2019.01.094 | PVP | 0 | 1300 | 14wt% PVP in Et-OH (B/HF 5.8) | N/A | N/A | N/A | N/A | N/A | N/A | N/A | N/A | N/A | 16 | N/A | 22 | 10 | N/A | 10 | N/A | N/A | N/A | N/A | N/A | N/A | 4948 | N/A | N/A | N/A | Ribbon-like fibers and liquid drop formation | Flat collector | N/A | N/A
doi: 10.1016/j.compositesb.2019.01.094 | PVP | 0 | 1300 | 6wt% PVP in Et-OH (B/HF 5.8) | N/A | N/A | N/A | N/A | N/A | N/A | N/A | N/A | N/A | 4 | N/A | 22 | 10 | N/A | 22 | N/A | N/A | N/A | N/A | N/A | N/A | 207 | N/A | N/A | N/A | Cylindrical | Flat collector | N/A | N/A
doi: 10.1016/j.compositesb.2019.01.094 | PVP | 0 | 1300 | 14wt% PVP in Et-OH (B/HF 2.2) | N/A | N/A | N/A | N/A | N/A | N/A | N/A | N/A | N/A | 16 | N/A | 22 | 18 | N/A | 22 | N/A | N/A | N/A | N/A | N/A | N/A | 2329 | N/A | N/A | N/A | Ribbon-like fibers | Flat collector | N/A | N/A
doi: 10.1016/j.compositesb.2019.01.094 | PVP | 0 | 1300 | 6wt% PVP in Et-OH (B/HF 5.8) | N/A | N/A | N/A | N/A | N/A | N/A | N/A | N/A | N/A | 4 | N/A | 22 | 18 | N/A | 22 | N/A | N/A | N/A | N/A | N/A | N/A | 209 | N/A | N/A | N/A | Cylindrical | Flat collector | N/A | N/A
doi: 10.1016/j.compositesb.2019.01.094 | PVP | 0 | 1300 | 14wt% PVP in Et-OH (B/HF 5.8) | N/A | N/A | N/A | N/A | N/A | N/A | N/A | N/A | N/A | 4 | N/A | 22 | 18 | N/A | 22 | N/A | N/A | N/A | N/A | N/A | N/A | 6285 | N/A | N/A | N/A | Ribbon-like fibers | Flat collector | N/A | N/A
doi: 10.1016/j.compositesb.2019.01.094 | PVP | 0 | 1300 | 10wt% PVP in Et-OH (B/HF 4) | N/A | N/A | N/A | N/A | N/A | N/A | N/A | N/A | N/A | 10 | N/A | 22 | 14 | N/A | 16 | N/A | N/A | N/A | N/A | N/A | N/A | 349 | N/A | N/A | N/A | Cylindrical | Flat collector | N/A | N/A
doi: 10.1016/j.compositesb.2019.01.094 | PVP | 0 | 1300 | 18wt% PVP in Et-OH (B/HF 4) | N/A | N/A | N/A | N/A | N/A | N/A | N/A | N/A | N/A | 10 | N/A | 22 | 14 | N/A | 16 | N/A | N/A | N/A | N/A | N/A | N/A | 9823 | N/A | N/A | N/A | Ribbon-like fibers | Flat collector | N/A | N/A
doi: 10.1016/j.compositesb.2019.01.094 | PVP | 0 | 1300 | 10wt% PVP in Et-OH (B/HF 4) | N/A | N/A | N/A | N/A | N/A | N/A | N/A | N/A | N/A | 10 | N/A | 22 | 14 | N/A | 16 | N/A | N/A | N/A | N/A | N/A | N/A | 279 | N/A | N/A | N/A | Cylindrical | Flat collector | N/A | N/A
doi: 10.1016/j.compositesb.2019.01.094 | PVP | 0 | 1300 | 6wt% PVP in Et-OH (B/HF 2.2) | N/A | N/A | N/A | N/A | N/A | N/A | N/A | N/A | N/A | 16 | N/A | 22 | 18 | N/A | 22 | N/A | N/A | N/A | N/A | N/A | N/A | 181 | N/A | N/A | N/A | Cylindrical | Flat collector | N/A | N/A
doi: 10.1016/j.compositesb.2019.01.094 | PVP | 0 | 1300 | 14wt% PVP in Et-OH (B/HF 2.2) | N/A | N/A | N/A | N/A | N/A | N/A | N/A | N/A | N/A | 16 | N/A | 22 | 18 | N/A | 10 | N/A | N/A | N/A | N/A | N/A | N/A | 3121 | N/A | N/A | N/A | Ribbon-like fibers | Flat collector | N/A | N/A
doi: 10.1016/j.compositesb.2019.01.094 | PVP | 0 | 1300 | 10wt% PVP in Et-OH (B/HF 0.4) | N/A | N/A | N/A | N/A | N/A | N/A | N/A | N/A | N/A | 10 | N/A | 22 | 14 | N/A | 16 | N/A | N/A | N/A | N/A | N/A | N/A | N/A | N/A | N/A | N/A | Cylindrical | Flat collector | N/A | N/A
doi: 10.1016/j.compositesb.2019.01.094 | PVP | 0 | 1300 | 10wt% PVP in Et-OH (B/HF 4) | N/A | N/A | N/A | N/A | N/A | N/A | N/A | N/A | N/A | 10 | N/A | 22 | 6 | N/A | 16 | N/A | N/A | N/A | N/A | N/A | N/A | 675 | N/A | N/A | N/A | Ribbon-like fibers | Flat collector | N/A | N/A
doi: 10.1016/j.compositesb.2019.01.094 | PVP | 0 | 1300 | 6wt% PVP in Et-OH (B/HF 5.8) | N/A | N/A | N/A | N/A | N/A | N/A | N/A | N/A | N/A | 4 | N/A | 22 | 10 | N/A | 10 | N/A | N/A | N/A | N/A | N/A | N/A | 232 | N/A | N/A | N/A | Cylindrical | Flat collector | N/A | N/A
doi: 10.1016/j.compositesb.2019.01.094 | PVP | 0 | 1300 | 10wt% PVP in Et-OH (B/HF 4) | N/A | N/A | N/A | N/A | N/A | N/A | N/A | N/A | N/A | 10 | N/A | 22 | 14 | N/A | 16 | N/A | N/A | N/A | N/A | N/A | N/A | 315 | N/A | N/A | N/A | Cylindrical | Flat collector | N/A | N/A
doi: 10.1016/j.compositesb.2019.01.094 | PVP | 0 | 1300 | 14wt% PVP in Et-OH (B/HF 2.2) | N/A | N/A | N/A | N/A | N/A | N/A | N/A | N/A | N/A | 4 | N/A | 22 | 10 | N/A | 10 | N/A | N/A | N/A | N/A | N/A | N/A | 766 | N/A | N/A | N/A | Ribbon-like fibers | Flat collector | N/A | N/A
doi: 10.1016/j.compositesb.2019.01.094 | PVP | 0 | 1300 | 6wt% PVP in Et-OH (B/HF 2.2) | N/A | N/A | N/A | N/A | N/A | N/A | N/A | N/A | N/A | 16 | N/A | 22 | 10 | N/A | 10 | N/A | N/A | N/A | N/A | N/A | N/A | 112 | N/A | N/A | N/A | Cylindrical | Flat collector | N/A | N/A
doi: 10.1016/j.compositesb.2019.01.094 | PVP | 0 | 1300 | 10wt% PVP in Et-OH (B/HF 4) | N/A | N/A | N/A | N/A | N/A | N/A | N/A | N/A | N/A | 22 | N/A | 22 | 14 | N/A | 16 | N/A | N/A | N/A | N/A | N/A | N/A | 404 | N/A | N/A | N/A | Cylindrical | Flat collector | N/A | N/A
doi: 10.1016/j.compositesb.2019.01.094 | PVP | 0 | 1300 | 6wt% PVP in Et-OH (B/HF 2.2) | N/A | N/A | N/A | N/A | N/A | N/A | N/A | N/A | N/A | 4 | N/A | 22 | 10 | N/A | 10 | N/A | N/A | N/A | N/A | N/A | N/A | 155 | N/A | N/A | N/A | Cylindrical | Flat collector | N/A | N/A
doi: 10.1016/j.compositesb.2019.01.094 | PVP | 0 | 1300 | 14wt% PVP in Et-OH (B/HF 5.8) | N/A | N/A | N/A | N/A | N/A | N/A | N/A | N/A | N/A | 4 | N/A | 22 | 18 | N/A | 10 | N/A | N/A | N/A | N/A | N/A | N/A | 6806 | N/A | N/A | N/A | Ribbon-like fibers | Flat collector | N/A | N/A
doi: 10.1016/j.compositesb.2019.01.094 | PVP | 0 | 1300 | 10wt% PVP in Et-OH (B/HF 4) | N/A | N/A | N/A | N/A | N/A | N/A | N/A | N/A | N/A | 10 | N/A | 22 | 14 | N/A | 16 | N/A | N/A | N/A | N/A | N/A | N/A | 357 | N/A | N/A | N/A | Cylindrical | Flat collector | N/A | N/A
doi: 10.1016/j.compositesb.2019.01.094 | PVP | 0 | 1300 | 10wt% PVP in Et-OH (B/HF 4) | N/A | N/A | N/A | N/A | N/A | N/A | N/A | N/A | N/A | 10 | N/A | 22 | 14 | N/A | 28 | N/A | N/A | N/A | N/A | N/A | N/A | 354 | N/A | N/A | N/A | Ribbon-like fibers | Flat collector | N/A | N/A
doi: 10.1016/j.compositesb.2019.01.094 | PVP | 0 | 1300 | 6wt% PVP in Et-OH (B/HF 5.8) | N/A | N/A | N/A | N/A | N/A | N/A | N/A | N/A | N/A | 16 | N/A | 22 | 18 | N/A | 10 | N/A | N/A | N/A | N/A | N/A | N/A | 181 | N/A | N/A | N/A | Cylindrical | Flat collector | N/A | N/A
doi: 10.1016/j.compositesb.2019.01.094 | PVP | 0 | 1300 | 10wt% PVP in Et-OH (B/HF 4) | N/A | N/A | N/A | N/A | N/A | N/A | N/A | N/A | N/A | 10 | N/A | 22 | 14 | N/A | 16 | N/A | N/A | N/A | N/A | N/A | N/A | 370 | N/A | N/A | N/A | Cylindrical | Flat collector | N/A | N/A
doi: 10.1016/j.compositesb.2019.01.094 | PVP | 0 | 1300 | 14wt% PVP in Et-OH (B/HF 2.2) | N/A | N/A | N/A | N/A | N/A | N/A | N/A | N/A | N/A | 16 | N/A | 22 | 10 | N/A | 22 | N/A | N/A | N/A | N/A | N/A | N/A | 843 | N/A | N/A | N/A | Ribbon-like fibers | Flat collector | N/A | N/A
doi: 10.1016/j.compositesb.2019.01.094 | PVP | 0 | 1300 | 10wt% PVP in Et-OH (B/HF 4) | N/A | N/A | N/A | N/A | N/A | N/A | N/A | N/A | N/A | 10 | N/A | 22 | 14 | N/A | 4 | N/A | N/A | N/A | N/A | N/A | N/A | N/A | N/A | N/A | N/A | No fibers | Flat collector | N/A | N/A
doi: 10.1016/j.compositesb.2019.01.094 | PVP | 0 | 1300 | 14wt% PVP in Et-OH (B/HF )5.8 | N/A | N/A | N/A | N/A | N/A | N/A | N/A | N/A | N/A | 4 | N/A | 22 | 10 | N/A | 10 | N/A | N/A | N/A | N/A | N/A | N/A | 1019 | N/A | N/A | N/A | Ribbon-like fibers | Flat collector | N/A | N/A
doi: 10.1016/j.compositesb.2019.01.094 | PVP | 0 | 1300 | 6wt% PVP in Et-OH (B/HF 5.8) | N/A | N/A | N/A | N/A | N/A | N/A | N/A | N/A | N/A | 16 | N/A | 22 | 10 | N/A | 22 | N/A | N/A | N/A | N/A | N/A | N/A | 151 | N/A | N/A | N/A | Cylindrical | Flat collector | N/A | N/A
doi: 10.1016/j.compositesb.2019.01.094 | PVP | 0 | 1300 | 6wt% PVP in Et-OH (B/HF 2.2) | N/A | N/A | N/A | N/A | N/A | N/A | N/A | N/A | N/A | 4 | N/A | 22 | 18 | N/A | 10 | N/A | N/A | N/A | N/A | N/A | N/A | 132 | N/A | N/A | N/A | Cylindrical | Flat collector | N/A | N/A
doi: 10.1016/j.compositesb.2019.01.094 | PVP | 0 | 1300 | 14wt% PVP in Et-OH (B/HF 2.2) | N/A | N/A | N/A | N/A | N/A | N/A | N/A | N/A | N/A | 4 | N/A | 22 | 18 | N/A | 22 | N/A | N/A | N/A | N/A | N/A | N/A | 642 | N/A | N/A | N/A | Ribbon-like fibers | Flat collector | N/A | N/A
doi: 10.1016/j.compositesb.2019.01.094 | PVP | 0 | 1300 | 14wt% PVP in Et-OH (B/HF 5.8) | N/A | N/A | N/A | N/A | N/A | N/A | N/A | N/A | N/A | 16 | N/A | 22 | 18 | N/A | 22 | N/A | N/A | N/A | N/A | N/A | N/A | 4546 | N/A | N/A | N/A | Ribbon-like fibers | Flat collector | N/A | N/A
doi: 10.1016/j.compositesb.2019.01.094 | PVP | 0 | 1300 | 10wt% PVP in Et-OH (B/HF 4) | N/A | N/A | N/A | N/A | N/A | N/A | N/A | N/A | N/A | 10 | N/A | 22 | 22 | N/A | 16 | N/A | N/A | N/A | N/A | N/A | N/A | 255 | N/A | N/A | N/A | Cylindrical | Flat collector | N/A | N/A
doi: 10.1016/j.compositesb.2019.01.094 | PVP | 0 | 1300 | 6wt% PVP in Et-OH (B/HF 5.8) | N/A | N/A | N/A | N/A | N/A | N/A | N/A | N/A | N/A | 4 | N/A | 22 | 18 | N/A | 10 | N/A | N/A | N/A | N/A | N/A | N/A | 143 | N/A | N/A | N/A | Cylindrical | Flat collector | N/A | N/A
doi: 10.1016/j.compositesb.2019.01.094 | PVP | 0 | 1300 | 14wt% PVP in Et-OH (B/HF 5.8) | N/A | N/A | N/A | N/A | N/A | N/A | N/A | N/A | N/A | 16 | N/A | 22 | 18 | N/A | 10 | N/A | N/A | N/A | N/A | N/A | N/A | 13080 | N/A | N/A | N/A | Ribbon-like fibers | Flat collector | N/A | N/A
https://doi.org/10.3390/polym15030731 | PVP | 0 | 1300 | 10% PVP in DMF (CsI:PbI2:DMF. 1:1:16.15 mol) | N/A | N/A | N/A | N/A | N/A | N/A | N/A | N/A | N/A | 0.1 | N/A | 26 | 15 | N/A | 20 | N/A | N/A | 27 | N/A | 21 | N/A | 329 | 70 | N/A | N/A | Uniform fibers | Flat collector | N/A | N/A
https://doi.org/10.3390/polym15030731 | PVP | 0 | 1300 | 10% PVP in DMF (CsI:PbI2:DMF. 1:1:16.15 mol) | N/A | N/A | N/A | N/A | N/A | N/A | N/A | N/A | N/A | 0.1 | N/A | 26 | 15 | N/A | 23 | N/A | N/A | 27 | N/A | 21 | N/A | 268 | 48 | N/A | N/A | Uniform fibers | Flat collector | N/A | N/A
https://doi.org/10.3390/polym15030731 | PVP | 0 | 1300 | 10% PVP in DMF (CsI:PbI2:DMF. 1:1:16.15 mol) | N/A | N/A | N/A | N/A | N/A | N/A | N/A | N/A | N/A | 0.1 | N/A | 26 | 12 | N/A | 23 | N/A | N/A | 27 | N/A | 21 | N/A | 271 | 55 | N/A | N/A | Uniform fibers | Flat collector | N/A | N/A
https://doi.org/10.3390/polym15030731 | PVP | 0 | 1300 | 10% PVP in DMF (CsI:PbI2:DMF. 1:1:16.15 mol) | N/A | N/A | N/A | N/A | N/A | N/A | N/A | N/A | N/A | 0.3 | N/A | 26 | 15 | N/A | 23 | N/A | N/A | 27 | N/A | 21 | N/A | 279 | 51 | N/A | N/A | Uniform fibers | Flat collector | N/A | N/A
https://doi.org/10.3390/polym15030731 | PVP | 0 | 1300 | 10% PVP in DMF (CsI:PbI2:DMF. 1:1:16.15 mol) | N/A | N/A | N/A | N/A | N/A | N/A | N/A | N/A | N/A | 0.1 | N/A | 21 | 15 | N/A | 23 | N/A | N/A | 27 | N/A | 21 | N/A | 287 | 92 | N/A | N/A | Uniform fibers | Flat collector | N/A | N/A
https://doi.org/10.3390/polym15030731 | PVP | 0 | 1300 | 10% PVP in DMF (CsI:PbI2:DMF. 1:1:16.15 mol) | N/A | N/A | N/A | N/A | N/A | N/A | N/A | N/A | N/A | 0.3 | N/A | 21 | 15 | N/A | 20 | N/A | N/A | 27 | N/A | 21 | N/A | 360.7 | 85 | N/A | N/A | Uniform fibers | Flat collector | N/A | N/A
https://doi.org/10.3390/polym15030731 | PVP | 0 | 1300 | 10% PVP in DMF (CsI:PbI2:DMF. 1:1:16.15 mol) | N/A | N/A | N/A | N/A | N/A | N/A | N/A | N/A | N/A | 0.3 | N/A | 21 | 15 | N/A | 20 | N/A | N/A | 27 | N/A | 21 | N/A | 358 | 74 | N/A | N/A | Uniform fibers | Rolling drum | 250 | N/A
https://doi.org/10.3390/polym15030731 | PVP | 0 | 1300 | 10% PVP in DMF (CsI:PbI2:DMF. 1:1:16.15 mol) | N/A | N/A | N/A | N/A | N/A | N/A | N/A | N/A | N/A | 0.3 | N/A | 21 | 15 | N/A | 20 | N/A | N/A | 27 | N/A | 21 | N/A | 348 | 70 | N/A | N/A | Uniform fibers | Rolling drum | 500 | N/A
https://doi.org/10.3390/polym15030731 | PVP | 0 | 1300 | 10% PVP in DMF (CsI:PbI2:DMF. 1:1:16.15 mol) | N/A | N/A | N/A | N/A | N/A | N/A | N/A | N/A | N/A | 0.3 | N/A | 21 | 15 | N/A | 20 | N/A | N/A | 27 | N/A | 21 | N/A | 346 | 62 | N/A | N/A | Uniform fibers | Rolling drum | 750 | N/A
https://doi.org/10.2147/IJN.S167670 | PVP | 0 | N/A | Ethanol | N/A | N/A | N/A | N/A | N/A | N/A | N/A | N/A | N/A | 0.3 | N/A | 25 | 12 | N/A | 10 | N/A | N/A | N/A | N/A | N/A | N/A | 387-586 | N/A | N/A | N/A | N/A | N/A | N/A | N/A
https://doi.org/10.1016/j.ijpharm.2014.06.059 | PVP | 0 | 1300 | EtOH:MetOH | 1:1 | N/A | N/A | N/A | N/A | N/A | N/A | N/A | N/A | 3 | N/A | N/A | 20 | N/A | 15 | 2 | 5 | N/A | N/A | N/A | N/A | 1490 | 250 | N/A | N/A | Fibers | Flat collector | N/A | N/A
https://doi.org/10.1016/j.ijpharm.2014.06.059 | PVP | 0 | 1300 | EtOH:MetOH | 1:1 | N/A | N/A | N/A | N/A | N/A | N/A | N/A | N/A | 6 | N/A | N/A | 20 | N/A | 15 | 2 | 5 | N/A | N/A | N/A | N/A | 1850 | 450 | N/A | N/A | Fibers | Flat collector | N/A | N/A
https://doi.org/10.1016/j.ejpb.2017.01.022 | PVP | 0 | 44 | Acetone:DMA | 1:1 | N/A | N/A | N/A | N/A | N/A | N/A | N/A | N/A | 0.5 | N/A | 20 | 15 | N/A | 20 | N/A | 40 | N/A | N/A | N/A | N/A | 450 | 50 | N/A | N/A | Fibers | Drum collector | 6 | N/A
DOI: 10.1208/s12249-014-0209-5 | PVP | 0 | 360 | EtOH | N/A | N/A | N/A | N/A | N/A | N/A | N/A | N/A | N/A | 2 | N/A | 20 | 15 | N/A | 15 | N/A | 8 | N/A | N/A | N/A | N/A | 1200 | 340 | N/A | N/A | Fibers | Flat collector | N/A | N/A
https://doi.org/10.1016/j.molliq.2023.122819 | PVP | 0 | 360 | Water | N/A | N/A | N/A | N/A | N/A | N/A | N/A | 312.8 | 10.8 | 1.2 | N/A | 18 | 15 | N/A | 17.75 | 3.7 | 20 | 23 | 0.5 | 26 | N/A | 546 | 47 | N/A | N/A | Nanofibers | Flat collector | N/A | N/A
https://doi.org/10.1016/j.molliq.2023.122819 | PVP | 0 | 360 | Water | N/A | N/A | N/A | N/A | N/A | N/A | N/A | 1329.6 | 22.8 | 1.2 | N/A | 18 | 15 | N/A | 17.75 | 3.7 | 25 | 23 | 0.5 | 26 | N/A | 460 | 84 | N/A | N/A | Nanofibers | Flat collector | N/A | N/A
https://doi.org/10.1002/app.25003 | PVP / Au (10:1 M) | 1 | K90 for PVP | EtOH | N/A | N/A | N/A | N/A | N/A | N/A | N/A | N/A | N/A | 0.5 | N/A | 20 | 15 | N/A | 13 | N/A | 8wt% PVP | N/A | N/A | N/A | N/A | 250 | N/A | N/A | N/A | Nanofibers | Flat collector | N/A | N/A
https://doi.org/10.1002/app.25003 | PVP / Au (10:1 M) | 1 | K90 for PVP | EtOH | N/A | N/A | N/A | N/A | N/A | N/A | N/A | N/A | N/A | 0.5 | N/A | 20 | 15 | N/A | 13 | N/A | 6wt% PVP | N/A | N/A | N/A | N/A | 190 | N/A | N/A | N/A | Nanofibers | Flat collector | N/A | N/A
https://doi.org/10.1002/app.25003 | PVP / Au (10:1 M) | 1 | K90 for PVP | EtOH | N/A | N/A | N/A | N/A | N/A | N/A | N/A | N/A | N/A | 0.5 | N/A | 20 | 15 | N/A | 13 | N/A | 4wt% PVP | N/A | N/A | N/A | N/A | 140 | N/A | N/A | N/A | Nanofibers | Flat collector | N/A | N/A
https://doi.org/10.3390/polym9120643 | PVP /HPC 7:3 | 1 | PVP: 1500, HPC: 80 | Water | N/A | N/A | N/A | N/A | N/A | N/A | N/A | N/A | N/A | 0.3 | N/A | 16 | 15 | N/A | 25 | N/A | 15 | 25 | 1.5 | N/A | N/A | 419 | 116 | N/A | N/A | Beads | Flat collector | N/A | N/A
10.15171/apb.2018.003 | PVP + CS | 1 | N/A | Acetic acid | N/A | N/A | N/A | N/A | N/A | N/A | N/A | 1850 | N/A | 0.7 | N/A | 22 | 8 | N/A | 22 | N/A | 12% PVP, 6% CS | 40 | N/A | N/A | N/A | 120 | 30 | N/A | N/A | Nanofibers | Rolling drum | N/A | N/A
https://doi.org/10.1155/2020/4090747 | PVP | 0 | N/A | EtOH | N/A | N/A | N/A | N/A | N/A | N/A | N/A | N/A | N/A | 0.6 | N/A | N/A | 10 | N/A | 10 | N/A | 8 | N/A | N/A | N/A | N/A | 662 | 139 | N/A | N/A | N/A | N/A | 500 | N/A
https://doi.org/10.1155/2020/4090747 | PVP | 0 | N/A | EtOH | N/A | N/A | N/A | N/A | N/A | N/A | N/A | N/A | N/A | 0.8 | N/A | N/A | 13 | N/A | 10 | N/A | 8 | N/A | N/A | N/A | N/A | 933 | 147 | N/A | N/A | N/A | N/A | 1000 | N/A
https://doi.org/10.1155/2020/4090747 | PVP | 0 | N/A | EtOH | N/A | N/A | N/A | N/A | N/A | N/A | N/A | N/A | N/A | 1 | N/A | N/A | 15 | N/A | 10 | N/A | 8 | N/A | N/A | N/A | N/A | 744 | 131 | N/A | N/A | N/A | N/A | 1500 | N/A
https://doi.org/10.1155/2020/4090747 | PVP | 0 | N/A | EtOH | N/A | N/A | N/A | N/A | N/A | N/A | N/A | N/A | N/A | 1 | N/A | N/A | 13 | N/A | 10 | N/A | 10 | N/A | N/A | N/A | N/A | 1252 | 191 | N/A | N/A | N/A | N/A | 500 | N/A
https://doi.org/10.1155/2020/4090747 | PVP | 0 | N/A | EtOH | N/A | N/A | N/A | N/A | N/A | N/A | N/A | N/A | N/A | 0.6 | N/A | N/A | 15 | N/A | 10 | N/A | 10 | N/A | N/A | N/A | N/A | 1243 | 227 | N/A | N/A | N/A | N/A | 1000 | N/A
https://doi.org/10.1155/2020/4090747 | PVP | 0 | N/A | EtOH | N/A | N/A | N/A | N/A | N/A | N/A | N/A | N/A | N/A | 0.8 | N/A | N/A | 10 | N/A | 10 | N/A | 10 | N/A | N/A | N/A | N/A | 1527 | 358 | N/A | N/A | N/A | N/A | 1500 | N/A
https://doi.org/10.1155/2020/4090747 | PVP | 0 | N/A | EtOH | N/A | N/A | N/A | N/A | N/A | N/A | N/A | N/A | N/A | 0.8 | N/A | N/A | 15 | N/A | 10 | N/A | 12 | N/A | N/A | N/A | N/A | 1865 | 330 | N/A | N/A | N/A | N/A | 500 | N/A
https://doi.org/10.1155/2020/4090747 | PVP | 0 | N/A | EtOH | N/A | N/A | N/A | N/A | N/A | N/A | N/A | N/A | N/A | 1 | N/A | N/A | 10 | N/A | 10 | N/A | 12 | N/A | N/A | N/A | N/A | 2540 | 348 | N/A | N/A | N/A | N/A | 1000 | N/A
https://doi.org/10.1155/2020/4090747 | PVP | 0 | N/A | EtOH | N/A | N/A | N/A | N/A | N/A | N/A | N/A | N/A | N/A | 0.6 | N/A | N/A | 13 | N/A | 10 | N/A | 12 | N/A | N/A | N/A | N/A | 1507 | 392 | N/A | N/A | N/A | N/A | 1500 | N/A
https://doi.org/10.1155/2020/4090747 | PVP | 0 | N/A | EtOH | N/A | N/A | N/A | N/A | N/A | N/A | N/A | N/A | N/A | 0.6 | N/A | N/A | 10 | N/A | 13 | N/A | 8 | N/A | N/A | N/A | N/A | 605 | 102 | N/A | N/A | N/A | N/A | 500 | N/A
https://doi.org/10.1155/2020/4090747 | PVP | 0 | N/A | EtOH | N/A | N/A | N/A | N/A | N/A | N/A | N/A | N/A | N/A | 0.8 | N/A | N/A | 13 | N/A | 13 | N/A | 8 | N/A | N/A | N/A | N/A | 819 | 115 | N/A | N/A | N/A | N/A | 1000 | N/A
https://doi.org/10.1155/2020/4090747 | PVP | 0 | N/A | EtOH | N/A | N/A | N/A | N/A | N/A | N/A | N/A | N/A | N/A | 1 | N/A | N/A | 15 | N/A | 13 | N/A | 8 | N/A | N/A | N/A | N/A | 570 | 392 | N/A | N/A | N/A | N/A | 1500 | N/A
https://doi.org/10.1155/2020/4090747 | PVP | 0 | N/A | EtOH | N/A | N/A | N/A | N/A | N/A | N/A | N/A | N/A | N/A | 1 | N/A | N/A | 13 | N/A | 13 | N/A | 10 | N/A | N/A | N/A | N/A | 1091 | 607 | N/A | N/A | N/A | N/A | 500 | N/A
https://doi.org/10.1155/2020/4090747 | PVP | 0 | N/A | EtOH | N/A | N/A | N/A | N/A | N/A | N/A | N/A | N/A | N/A | 0.6 | N/A | N/A | 15 | N/A | 13 | N/A | 10 | N/A | N/A | N/A | N/A | 1048 | 0.399 | N/A | N/A | N/A | N/A | 1000 | N/A
https://doi.org/10.1155/2020/4090747 | PVP | 0 | N/A | EtOH | N/A | N/A | N/A | N/A | N/A | N/A | N/A | N/A | N/A | 0.8 | N/A | N/A | 15 | N/A | 13 | N/A | 10 | N/A | N/A | N/A | N/A | 879 | 611 | N/A | N/A | N/A | N/A | 1500 | N/A
https://doi.org/10.1155/2020/4090747 | PVP | 0 | N/A | EtOH | N/A | N/A | N/A | N/A | N/A | N/A | N/A | N/A | N/A | 0.8 | N/A | N/A | 15 | N/A | 13 | N/A | 12 | N/A | N/A | N/A | N/A | 2075 | 380 | N/A | N/A | N/A | N/A | 500 | N/A
https://doi.org/10.1155/2020/4090747 | PVP | 0 | N/A | EtOH | N/A | N/A | N/A | N/A | N/A | N/A | N/A | N/A | N/A | 1 | N/A | N/A | 10 | N/A | 13 | N/A | 12 | N/A | N/A | N/A | N/A | 1299 | 754 | N/A | N/A | N/A | N/A | 1000 | N/A
https://doi.org/10.1155/2020/4090747 | PVP | 0 | N/A | EtOH | N/A | N/A | N/A | N/A | N/A | N/A | N/A | N/A | N/A | 0.6 | N/A | N/A | 13 | N/A | 13 | N/A | 12 | N/A | N/A | N/A | N/A | 1120 | 672 | N/A | N/A | N/A | N/A | 1500 | N/A
https://doi.org/10.1155/2020/4090747 | PVP | 0 | N/A | EtOH | N/A | N/A | N/A | N/A | N/A | N/A | N/A | N/A | N/A | 0.6 | N/A | N/A | 10 | N/A | 15 | N/A | 8 | N/A | N/A | N/A | N/A | 536 | 149 | N/A | N/A | N/A | N/A | 500 | N/A
https://doi.org/10.1155/2020/4090747 | PVP | 0 | N/A | EtOH | N/A | N/A | N/A | N/A | N/A | N/A | N/A | N/A | N/A | 0.8 | N/A | N/A | 13 | N/A | 15 | N/A | 8 | N/A | N/A | N/A | N/A | 598 | 105 | N/A | N/A | N/A | N/A | 1000 | N/A
https://doi.org/10.1155/2020/4090747 | PVP | 0 | N/A | EtOH | N/A | N/A | N/A | N/A | N/A | N/A | N/A | N/A | N/A | 1 | N/A | N/A | 15 | N/A | 15 | N/A | 8 | N/A | N/A | N/A | N/A | 921 | 207 | N/A | N/A | N/A | N/A | 1500 | N/A
https://doi.org/10.1155/2020/4090747 | PVP | 0 | N/A | EtOH | N/A | N/A | N/A | N/A | N/A | N/A | N/A | N/A | N/A | 1 | N/A | N/A | 13 | N/A | 15 | N/A | 10 | N/A | N/A | N/A | N/A | 668 | 431 | N/A | N/A | N/A | N/A | 500 | N/A
https://doi.org/10.1155/2020/4090747 | PVP | 0 | N/A | EtOH | N/A | N/A | N/A | N/A | N/A | N/A | N/A | N/A | N/A | 0.6 | N/A | N/A | 15 | N/A | 15 | N/A | 10 | N/A | N/A | N/A | N/A | 1074 | 157 | N/A | N/A | N/A | N/A | 1000 | N/A
https://doi.org/10.1155/2020/4090747 | PVP | 0 | N/A | EtOH | N/A | N/A | N/A | N/A | N/A | N/A | N/A | N/A | N/A | 0.8 | N/A | N/A | 10 | N/A | 15 | N/A | 10 | N/A | N/A | N/A | N/A | 926 | 335 | N/A | N/A | N/A | N/A | 1500 | N/A
https://doi.org/10.1155/2020/4090747 | PVP | 0 | N/A | EtOH | N/A | N/A | N/A | N/A | N/A | N/A | N/A | N/A | N/A | 0.8 | N/A | N/A | 15 | N/A | 15 | N/A | 12 | N/A | N/A | N/A | N/A | 1465 | 470 | N/A | N/A | N/A | N/A | 500 | N/A
https://doi.org/10.1155/2020/4090747 | PVP | 0 | N/A | EtOH | N/A | N/A | N/A | N/A | N/A | N/A | N/A | N/A | N/A | 1 | N/A | N/A | 10 | N/A | 15 | N/A | 12 | N/A | N/A | N/A | N/A | 1486 | 660 | N/A | N/A | N/A | N/A | 1000 | N/A
https://doi.org/10.1155/2020/4090747 | PVP | 0 | N/A | EtOH | N/A | N/A | N/A | N/A | N/A | N/A | N/A | N/A | N/A | 0.6 | N/A | N/A | 13 | N/A | 15 | N/A | 12 | N/A | N/A | N/A | N/A | 1559 | 540 | N/A | N/A | N/A | N/A | 1500 | N/A
https://link.springer.com/article/10.1007/s10853-008-3010-6 | PVP | 0 | 360 | EtOH | N/A | N/A | N/A | N/A | N/A | N/A | N/A | N/A | N/A | 3 | N/A | N/A | 12 | N/A | 10 | N/A | 7 | 9.85 | 0.2 | 20 | 1 | 400 | N/A | N/A | N/A | N/A | Flat collector | N/A | N/A
https://link.springer.com/article/10.1007/s10853-008-3010-6 | PVP | 0 | 360 | EtOH | N/A | N/A | N/A | N/A | N/A | N/A | N/A | N/A | N/A | 3 | N/A | N/A | 12 | N/A | 10 | N/A | 7 | 19.85 | 0.2 | 20 | 1 | 720 | N/A | N/A | N/A | N/A | Flat collector | N/A | N/A
https://link.springer.com/article/10.1007/s10853-008-3010-6 | PVP | 0 | 360 | EtOH | N/A | N/A | N/A | N/A | N/A | N/A | N/A | N/A | N/A | 3 | N/A | N/A | 12 | N/A | 10 | N/A | 7 | 19.85 | 0.2 | 30 | 1 | 700 | N/A | N/A | N/A | N/A | Flat collector | N/A | N/A
https://link.springer.com/article/10.1007/s10853-008-3010-6 | PVP | 0 | 360 | EtOH | N/A | N/A | N/A | N/A | N/A | N/A | N/A | N/A | N/A | 3 | N/A | N/A | 12 | N/A | 10 | N/A | 7 | 19.85 | 0.2 | 45 | 1 | 600 | N/A | N/A | N/A | N/A | Flat collector | N/A | N/A
https://link.springer.com/article/10.1007/s10853-008-3010-6 | PVP | 0 | 360 | EtOH | N/A | N/A | N/A | N/A | N/A | N/A | N/A | N/A | N/A | 3 | N/A | N/A | 12 | N/A | 10 | N/A | 7 | 29.85 | 0.2 | 20 | 1 | 690 | N/A | N/A | N/A | N/A | Flat collector | N/A | N/A
https://link.springer.com/article/10.1007/s10853-008-3010-6 | PVP | 0 | 360 | EtOH | N/A | N/A | N/A | N/A | N/A | N/A | N/A | N/A | N/A | 3 | N/A | N/A | 12 | N/A | 10 | N/A | 7 | 29.85 | 0.2 | 30 | 1 | 670 | N/A | N/A | N/A | N/A | Flat collector | N/A | N/A
https://link.springer.com/article/10.1007/s10853-008-3010-6 | PVP | 0 | 360 | EtOH | N/A | N/A | N/A | N/A | N/A | N/A | N/A | N/A | N/A | 3 | N/A | N/A | 12 | N/A | 10 | N/A | 7 | 29.85 | 0.2 | 45 | 1 | 580 | N/A | N/A | N/A | N/A | Flat collector | N/A | N/A
https://link.springer.com/article/10.1007/s10853-008-3010-6 | PVP | 0 | 360 | EtOH | N/A | N/A | N/A | N/A | N/A | N/A | N/A | N/A | N/A | 3 | N/A | N/A | 18 | N/A | 15 | N/A | 7 | 9.85 | 0.2 | 20 | 1 | 380 | N/A | N/A | N/A | N/A | Flat collector | N/A | N/A
https://link.springer.com/article/10.1007/s10853-008-3010-6 | PVP | 0 | 360 | EtOH | N/A | N/A | N/A | N/A | N/A | N/A | N/A | N/A | N/A | 3 | N/A | N/A | 18 | N/A | 15 | N/A | 7 | 9.85 | 0.2 | 30 | 1 | 380 | N/A | N/A | N/A | N/A | Flat collector | N/A | N/A
https://link.springer.com/article/10.1007/s10853-008-3010-6 | PVP | 0 | 360 | EtOH | N/A | N/A | N/A | N/A | N/A | N/A | N/A | N/A | N/A | 3 | N/A | N/A | 18 | N/A | 15 | N/A | 7 | 19.85 | 0.2 | 20 | 1 | 710 | N/A | N/A | N/A | N/A | Flat collector | N/A | N/A
https://link.springer.com/article/10.1007/s10853-008-3010-6 | PVP | 0 | 360 | EtOH | N/A | N/A | N/A | N/A | N/A | N/A | N/A | N/A | N/A | 3 | N/A | N/A | 18 | N/A | 15 | N/A | 7 | 19.85 | 0.2 | 30 | 1 | 670 | N/A | N/A | N/A | N/A | Flat collector | N/A | N/A
https://link.springer.com/article/10.1007/s10853-008-3010-6 | PVP | 0 | 360 | EtOH | N/A | N/A | N/A | N/A | N/A | N/A | N/A | N/A | N/A | 3 | N/A | N/A | 18 | N/A | 15 | N/A | 7 | 19.85 | 0.2 | 45 | 1 | 600 | N/A | N/A | N/A | N/A | Flat collector | N/A | N/A
https://link.springer.com/article/10.1007/s10853-008-3010-6 | PVP | 0 | 360 | EtOH | N/A | N/A | N/A | N/A | N/A | N/A | N/A | N/A | N/A | 3 | N/A | N/A | 18 | N/A | 15 | N/A | 7 | 29.85 | 0.2 | 20 | 1 | 680 | N/A | N/A | N/A | N/A | Flat collector | N/A | N/A
https://link.springer.com/article/10.1007/s10853-008-3010-6 | PVP | 0 | 360 | EtOH | N/A | N/A | N/A | N/A | N/A | N/A | N/A | N/A | N/A | 3 | N/A | N/A | 18 | N/A | 15 | N/A | 7 | 29.85 | 0.2 | 30 | 1 | 600 | N/A | N/A | N/A | N/A | Flat collector | N/A | N/A
https://link.springer.com/article/10.1007/s10853-008-3010-6 | PVP | 0 | 360 | EtOH | N/A | N/A | N/A | N/A | N/A | N/A | N/A | N/A | N/A | 3 | N/A | N/A | 18 | N/A | 15 | N/A | 7 | 29.85 | 0.2 | 45 | 1 | 530 | N/A | N/A | N/A | N/A | Flat collector | N/A | N/A
https://link.springer.com/article/10.1007/s10853-008-3010-6 | PVP | 0 | 360 | EtOH | N/A | N/A | N/A | N/A | N/A | N/A | N/A | N/A | N/A | 3 | N/A | N/A | 12 | N/A | 10 | N/A | 10 | 9.85 | 0.2 | 20 | 1 | 920 | N/A | N/A | N/A | Uniform fibers | Flat collector | N/A | N/A
https://link.springer.com/article/10.1007/s10853-008-3010-6 | PVP | 0 | 360 | EtOH | N/A | N/A | N/A | N/A | N/A | N/A | N/A | N/A | N/A | 3 | N/A | N/A | 12 | N/A | 10 | N/A | 10 | 9.85 | 0.2 | 30 | 1 | 870 | N/A | N/A | N/A | Uniform fibers | Flat collector | N/A | N/A
https://link.springer.com/article/10.1007/s10853-008-3010-6 | PVP | 0 | 360 | EtOH | N/A | N/A | N/A | N/A | N/A | N/A | N/A | N/A | N/A | 3 | N/A | N/A | 12 | N/A | 10 | N/A | 10 | 9.85 | 0.2 | 45 | 1 | 700 | N/A | N/A | N/A | Uniform fibers | Flat collector | N/A | N/A
https://link.springer.com/article/10.1007/s10853-008-3010-6 | PVP | 0 | 360 | EtOH | N/A | N/A | N/A | N/A | N/A | N/A | N/A | N/A | N/A | 3 | N/A | N/A | 12 | N/A | 10 | N/A | 10 | 19.85 | 0.2 | 20 | 1 | 1270 | N/A | N/A | N/A | Uniform fibers | Flat collector | N/A | N/A
https://link.springer.com/article/10.1007/s10853-008-3010-6 | PVP | 0 | 360 | EtOH | N/A | N/A | N/A | N/A | N/A | N/A | N/A | N/A | N/A | 3 | N/A | N/A | 12 | N/A | 10 | N/A | 10 | 19.85 | 0.2 | 30 | 1 | 1080 | N/A | N/A | N/A | Uniform fibers | Flat collector | N/A | N/A
https://link.springer.com/article/10.1007/s10853-008-3010-6 | PVP | 0 | 360 | EtOH | N/A | N/A | N/A | N/A | N/A | N/A | N/A | N/A | N/A | 3 | N/A | N/A | 12 | N/A | 10 | N/A | 10 | 19.85 | 0.2 | 45 | 1 | 990 | N/A | N/A | N/A | Uniform fibers | Flat collector | N/A | N/A
https://link.springer.com/article/10.1007/s10853-008-3010-6 | PVP | 0 | 360 | EtOH | N/A | N/A | N/A | N/A | N/A | N/A | N/A | N/A | N/A | 3 | N/A | N/A | 12 | N/A | 10 | N/A | 10 | 29.85 | 0.2 | 20 | 1 | 1090 | N/A | N/A | N/A | Uniform fibers | Flat collector | N/A | N/A
https://link.springer.com/article/10.1007/s10853-008-3010-6 | PVP | 0 | 360 | EtOH | N/A | N/A | N/A | N/A | N/A | N/A | N/A | N/A | N/A | 3 | N/A | N/A | 12 | N/A | 10 | N/A | 10 | 29.85 | 0.2 | 30 | 1 | 970 | N/A | N/A | N/A | Uniform fibers | Flat collector | N/A | N/A
https://link.springer.com/article/10.1007/s10853-008-3010-6 | PVP | 0 | 360 | EtOH | N/A | N/A | N/A | N/A | N/A | N/A | N/A | N/A | N/A | 3 | N/A | N/A | 12 | N/A | 10 | N/A | 10 | 29.85 | 0.2 | 45 | 1 | 880 | N/A | N/A | N/A | Uniform fibers | Flat collector | N/A | N/A
https://link.springer.com/article/10.1007/s10853-008-3010-6 | PVP | 0 | 360 | EtOH | N/A | N/A | N/A | N/A | N/A | N/A | N/A | N/A | N/A | 3 | N/A | N/A | 18 | N/A | 15 | N/A | 10 | 9.85 | 0.2 | 20 | 1 | 890 | N/A | N/A | N/A | N/A | Flat collector | N/A | N/A
https://link.springer.com/article/10.1007/s10853-008-3010-6 | PVP | 0 | 360 | EtOH | N/A | N/A | N/A | N/A | N/A | N/A | N/A | N/A | N/A | 3 | N/A | N/A | 18 | N/A | 15 | N/A | 10 | 9.85 | 0.2 | 30 | 1 | 790 | N/A | N/A | N/A | N/A | Flat collector | N/A | N/A
https://link.springer.com/article/10.1007/s10853-008-3010-6 | PVP | 0 | 360 | EtOH | N/A | N/A | N/A | N/A | N/A | N/A | N/A | N/A | N/A | 3 | N/A | N/A | 18 | N/A | 15 | N/A | 10 | 9.85 | 0.2 | 45 | 1 | 660 | N/A | N/A | N/A | N/A | Flat collector | N/A | N/A
https://link.springer.com/article/10.1007/s10853-008-3010-6 | PVP | 0 | 360 | EtOH | N/A | N/A | N/A | N/A | N/A | N/A | N/A | N/A | N/A | 3 | N/A | N/A | 18 | N/A | 15 | N/A | 10 | 19.85 | 0.2 | 20 | 1 | 1090 | N/A | N/A | N/A | N/A | Flat collector | N/A | N/A
https://link.springer.com/article/10.1007/s10853-008-3010-6 | PVP | 0 | 360 | EtOH | N/A | N/A | N/A | N/A | N/A | N/A | N/A | N/A | N/A | 3 | N/A | N/A | 18 | N/A | 15 | N/A | 10 | 19.85 | 0.2 | 30 | 1 | 910 | N/A | N/A | N/A | N/A | Flat collector | N/A | N/A
https://link.springer.com/article/10.1007/s10853-008-3010-6 | PVP | 0 | 360 | EtOH | N/A | N/A | N/A | N/A | N/A | N/A | N/A | N/A | N/A | 3 | N/A | N/A | 18 | N/A | 15 | N/A | 10 | 19.85 | 0.2 | 45 | 1 | 900 | N/A | N/A | N/A | N/A | Flat collector | N/A | N/A
https://link.springer.com/article/10.1007/s10853-008-3010-6 | PVP | 0 | 360 | EtOH | N/A | N/A | N/A | N/A | N/A | N/A | N/A | N/A | N/A | 3 | N/A | N/A | 18 | N/A | 15 | N/A | 10 | 29.85 | 0.2 | 20 | 1 | 1070 | N/A | N/A | N/A | N/A | Flat collector | N/A | N/A
https://link.springer.com/article/10.1007/s10853-008-3010-6 | PVP | 0 | 360 | EtOH | N/A | N/A | N/A | N/A | N/A | N/A | N/A | N/A | N/A | 3 | N/A | N/A | 18 | N/A | 15 | N/A | 10 | 29.85 | 0.2 | 30 | 1 | 900 | N/A | N/A | N/A | N/A | Flat collector | N/A | N/A
https://link.springer.com/article/10.1007/s10853-008-3010-6 | PVP | 0 | 360 | EtOH | N/A | N/A | N/A | N/A | N/A | N/A | N/A | N/A | N/A | 3 | N/A | N/A | 18 | N/A | 15 | N/A | 10 | 29.85 | 0.2 | 45 | 1 | 830 | N/A | N/A | N/A | N/A | Flat collector | N/A | N/A
https://doi.org/10.3390/ma12010108 | PVP/graphene | 1 | PVP: 1300 | EtOH | N/A | N/A | N/A | N/A | N/A | N/A | N/A | N/A | N/A | 12 | N/A | N/A | 39 | N/A | 21 | N/A | 15 | 23.5 | 1.5 | 45 | 10 | 2750 | 1767.767 | N/A | N/A | Fibers | Flat collector | N/A | N/A
https://doi.org/10.3390/polym9120643 | PVP/HPC 4:6 | 1 | PVP: 1500, HPC: 80 | Water | N/A | N/A | N/A | N/A | N/A | N/A | N/A | N/A | N/A | 0.3 | N/A | 16 | 15 | N/A | 25 | N/A | 15 | 25 | 1.5 | N/A | N/A | 443 | 158 | N/A | N/A | Fibers | Flat collector | N/A | N/A
https://doi.org/10.3390/polym9120643 | PVP/HPC 5:5 | 1 | PVP: 1500, HPC: 80 | Water | N/A | N/A | N/A | N/A | N/A | N/A | N/A | N/A | N/A | 0.3 | N/A | 16 | 15 | N/A | 25 | N/A | 15 | 25 | 1.5 | N/A | N/A | 618 | 193 | N/A | N/A | Fibers | Flat collector | N/A | N/A
https://doi.org/10.3109/10837450.2013.788659 | PVP/HPβCD | 1 | PVP: 1300 | EtOH:water | 7:3 | N/A | N/A | N/A | N/A | N/A | N/A | N/A | N/A | 0.3 | N/A | 20 | 15 | N/A | 15 | N/A | 8 | 23.5 | 1.5 | N/A | N/A | 217 | 86 | N/A | N/A | Fibers | Flat collector | N/A | N/A
DOI 10.1007/s11095-013-1291-1 | PVP/HPβCD | 1 | PVP: 1300 | EtOH:water:benzylOH | 7:2:1 | N/A | N/A | N/A | N/A | N/A | N/A | N/A | N/A | 0.3 | N/A | 19 | 15 | N/A | 15 | N/A | 8 | 23.5 | 1.5 | N/A | N/A | 656 | 20 | N/A | N/A | Fibers | Flat collector | N/A | N/A
http://dx.doi.org/10.1016/j.jare.2016.03.009 | PVP/IBS | 1 | N/A | MetOH:DMAc | 3:1 | N/A | N/A | N/A | N/A | N/A | N/A | N/A | N/A | 0.5 | N/A | 18 | 15 | N/A | 12 | N/A | 15 | N/A | N/A | N/A | N/A | 70 | N/A | N/A | N/A | N/A | Flat collector | N/A | N/A
https://doi.org/10.1111/ijac.12883 | PVP/KNN (1:1) | 1 | 1300 | Methanol (for PVP), methanol and ACAC (for KNN) | N/A | N/A | N/A | N/A | N/A | N/A | N/A | 221 | N/A | 0.5 | N/A | 21 | 10 | N/A | 15 | N/A | N/A | N/A | N/A | N/A | N/A | 472 | 124 | N/A | N/A | Fibers | Rotating drum | 3 | N/A
https://doi.org/10.1111/ijac.12883 | PVP/KNN (3:2) | 1 | 1300 | Methanol (for PVP), methanol and ACAC (for KNN) | N/A | N/A | N/A | N/A | N/A | N/A | N/A | 120 | N/A | 0.5 | N/A | 21 | 10 | N/A | 15 | N/A | N/A | N/A | N/A | N/A | N/A | 398 | 182 | N/A | N/A | Fibers | Rotating drum | 3 | N/A
https://doi.org/10.1016/j.colsurfb.2016.03.027 | PVP/PVA/HA | 1 | PVP: 40, PVA: 125, HA - | DMSO | N/A | N/A | N/A | N/A | N/A | N/A | N/A | N/A | N/A | 1.5 | N/A | 22 | 15 | N/A | 25 | N/A | PVP:PVA 20:80 | 23.5 | 1.5 | N/A | N/A | 460 | 130 | N/A | N/A | Fibers | Flat collector | N/A | N/A
https://doi.org/10.1016/j.molliq.2023.122819 | PVP+ PpL | 1 | 360 | Water | N/A | N/A | N/A | N/A | N/A | N/A | N/A | 312.8 | 10.8 | 1.2 | N/A | 18 | 15 | N/A | 17.75 | 3.7 | 20 | 23 | 0.5 | 26 | N/A | 287 | 73 | N/A | N/A | Nanofibers | Flat collector | N/A | N/A
https://doi.org/10.1002/app.29808 | Silk | 0 | N/A | Formic Acid | N/A | N/A | N/A | N/A | N/A | N/A | N/A | N/A | N/A | 1.2 | N/A | 22 | 10 | N/A | 15 | N/A | 12 | 25 | N/A | N/A | N/A | 165 | N/A | N/A | N/A | Circular | Flat | N/A | N/A
https://doi.org/10.1002/app.29808 | Silk | 0 | N/A | N/A | N/A | N/A | N/A | N/A | N/A | N/A | N/A | N/A | N/A | 1.2 | N/A | 22 | 10 | N/A | 15 | N/A | 12 | 50 | N/A | N/A | N/A | 173 | N/A | N/A | N/A | Flat fiber | Flat | N/A | N/A
https://doi.org/10.1002/app.29808 | Silk | 0 | N/A | N/A | N/A | N/A | N/A | N/A | N/A | N/A | N/A | N/A | N/A | 1.2 | N/A | 22 | 10 | N/A | 15 | N/A | 12 | 75 | N/A | N/A | N/A | 1833 | N/A | N/A | N/A | Flat fiber | Flat | N/A | N/A
https://doi.org/10.1002/app.29808 | Silk | 0 | N/A | N/A | N/A | N/A | N/A | N/A | N/A | N/A | N/A | N/A | N/A | 1.2 | N/A | 22 | 10 | N/A | 20 | N/A | 8 | 25 | N/A | N/A | N/A | 72 | N/A | N/A | N/A | N/A | N/A | N/A | N/A
https://doi.org/10.1002/app.29808 | Silk | 0 | N/A | N/A | N/A | N/A | N/A | N/A | N/A | N/A | N/A | N/A | N/A | 1.2 | N/A | 22 | 10 | N/A | 15 | N/A | 10 | 25 | N/A | N/A | N/A | 85 | N/A | N/A | N/A | N/A | N/A | N/A | N/A
https://doi.org/10.1002/app.29808 | Silk | 0 | N/A | N/A | N/A | N/A | N/A | N/A | N/A | N/A | N/A | N/A | N/A | 1.2 | N/A | 22 | 10 | N/A | 15 | N/A | 12 | 25 | N/A | N/A | N/A | 165 | N/A | N/A | N/A | N/A | N/A | N/A | N/A
https://doi.org/10.1002/app.29808 | Silk | 0 | N/A | N/A | N/A | N/A | N/A | N/A | N/A | N/A | N/A | N/A | N/A | 1.2 | N/A | 22 | 10 | N/A | 15 | N/A | 14 | 25 | N/A | N/A | N/A | 206 | N/A | N/A | N/A | N/A | N/A | N/A | N/A
https://doi.org/10.1002/app.29808 | Silk | 0 | N/A | N/A | N/A | N/A | N/A | N/A | N/A | N/A | N/A | N/A | N/A | 1.2 | N/A | 22 | 10 | N/A | 15 | N/A | 1 | 50 | N/A | N/A | N/A | 93 | N/A | N/A | N/A | N/A | N/A | N/A | N/A
https://doi.org/10.1002/app.29808 | Silk | 0 | N/A | N/A | N/A | N/A | N/A | N/A | N/A | N/A | N/A | N/A | N/A | 1.2 | N/A | 22 | 10 | N/A | 15 | N/A | 12 | 50 | N/A | N/A | N/A | 173 | N/A | N/A | N/A | N/A | N/A | N/A | N/A
https://doi.org/10.1002/app.29808 | Silk | 0 | N/A | N/A | N/A | N/A | N/A | N/A | N/A | N/A | N/A | N/A | N/A | 1.2 | N/A | 22 | 10 | N/A | 15 | N/A | 14 | 50 | N/A | N/A | N/A | 373 | N/A | N/A | N/A | N/A | N/A | N/A | N/A
https://doi.org/10.1002/app.29808 | Silk | 0 | N/A | N/A | N/A | N/A | N/A | N/A | N/A | N/A | N/A | N/A | N/A | 1.2 | N/A | 22 | 10 | N/A | 15 | N/A | 1 | 75 | N/A | N/A | N/A | 450 | N/A | N/A | N/A | N/A | N/A | N/A | N/A
https://doi.org/10.1002/app.29808 | Silk | 0 | N/A | N/A | N/A | N/A | N/A | N/A | N/A | N/A | N/A | N/A | N/A | 1.2 | N/A | 22 | 10 | N/A | 15 | N/A | 12 | 75 | N/A | N/A | N/A | 1374 | N/A | N/A | N/A | N/A | N/A | N/A | N/A
https://doi.org/10.1002/app.29808 | Silk | 0 | N/A | N/A | N/A | N/A | N/A | N/A | N/A | N/A | N/A | N/A | N/A | 1.2 | N/A | 22 | 10 | N/A | 15 | N/A | 14 | 75 | N/A | N/A | N/A | 1464 | N/A | N/A | N/A | N/A | N/A | N/A | N/A
https://doi.org/10.1002/app.29808 | Silk | 0 | N/A | N/A | N/A | N/A | N/A | N/A | N/A | N/A | N/A | N/A | N/A | 1.2 | N/A | 22 | 10 | N/A | 10 | N/A | 14 | 50 | N/A | N/A | N/A | 880 | N/A | N/A | N/A | N/A | N/A | N/A | N/A
https://doi.org/10.1002/app.29808 | Silk | 0 | N/A | N/A | N/A | N/A | N/A | N/A | N/A | N/A | N/A | N/A | N/A | 1.2 | N/A | 22 | 10 | N/A | 15 | N/A | 14 | 50 | N/A | N/A | N/A | 373 | N/A | N/A | N/A | N/A | N/A | N/A | N/A
https://doi.org/10.1002/app.29808 | Silk | 0 | N/A | N/A | N/A | N/A | N/A | N/A | N/A | N/A | N/A | N/A | N/A | 1.2 | N/A | 22 | 10 | N/A | 15 | N/A | 14 | 50 | N/A | N/A | N/A | 264 | N/A | N/A | N/A | N/A | N/A | N/A | N/A
https://doi.org/10.1016/j.bioactmat.2020.01.010 | Silk fibroin | 0 | N/A | Water | N/A | N/A | N/A | N/A | N/A | N/A | N/A | N/A | N/A | 1 | 0.1 | N/A | N/A | N/A | 20 | N/A | 45 | 25 | N/A | 25 | N/A | 1000 | 200 | N/A | N/A | Fibers | Flat collector | N/A | N/A
https://doi.org/10.1016/j.bioactmat.2020.01.010 | Silk fibroin | 0 | N/A | Water | N/A | N/A | N/A | N/A | N/A | N/A | N/A | N/A | N/A | 1 | 0.1 | N/A | N/A | N/A | 21 | N/A | 45 | 25 | N/A | 30 | N/A | 900 | 200 | N/A | N/A | Fibers | Flat collector | N/A | N/A
https://doi.org/10.1016/j.bioactmat.2020.01.010 | Silk fibroin | 0 | N/A | Water | N/A | N/A | N/A | N/A | N/A | N/A | N/A | N/A | N/A | 1 | 0.1 | N/A | N/A | N/A | 18 | N/A | 45 | 30 | N/A | 25 | N/A | 950 | 200 | N/A | N/A | Fibers | Flat collector | N/A | N/A
https://doi.org/10.1016/j.bioactmat.2020.01.010 | Silk fibroin | 0 | N/A | Water | N/A | N/A | N/A | N/A | N/A | N/A | N/A | N/A | N/A | 1 | 0.1 | N/A | N/A | N/A | 18 | N/A | 45 | 30 | N/A | 30 | N/A | 1100 | 200 | N/A | N/A | Fibers | Flat collector | N/A | N/A
https://doi.org/10.1016/j.bioactmat.2020.01.010 | Silk fibroin | 0 | N/A | Water | N/A | N/A | N/A | N/A | N/A | N/A | N/A | N/A | N/A | 1 | 0.1 | N/A | N/A | N/A | 18 | N/A | 45 | 35 | N/A | 25 | N/A | 700 | 300 | N/A | N/A | Fibers | Flat collector | N/A | N/A
https://doi.org/10.1016/j.bioactmat.2020.01.010 | Silk fibroin | 0 | N/A | Water | N/A | N/A | N/A | N/A | N/A | N/A | N/A | N/A | N/A | 1 | 0.1 | N/A | N/A | N/A | 24 | N/A | 45 | 35 | N/A | 30 | N/A | 900 | 600 | N/A | N/A | Fibers | Flat collector | N/A | N/A
https://doi.org/10.1002/app.40966 | SiO2/PVP | 1 | N/A | N/A | N/A | N/A | N/A | N/A | N/A | N/A | N/A | N/A | N/A | 1.8 | N/A | N/A | 10 | N/A | 10 | N/A | 20 | 23.5 | 1.5 | N/A | N/A | 390 | 100 | N/A | N/A | N/A | N/A | N/A | N/A
https://doi.org/10.1002/app.40966 | SiO2/PVP | 1 | N/A | N/A | N/A | N/A | N/A | N/A | N/A | N/A | N/A | N/A | N/A | 1.8 | N/A | N/A | 10 | N/A | 10 | N/A | 25 | 23.5 | 1.5 | N/A | N/A | 450 | 50 | N/A | N/A | N/A | N/A | N/A | N/A
https://doi.org/10.1002/app.40966 | SiO2/PVP | 1 | N/A | N/A | N/A | N/A | N/A | N/A | N/A | N/A | N/A | N/A | N/A | 1.8 | N/A | N/A | 10 | N/A | 10 | N/A | 30 | 23.5 | 1.5 | N/A | N/A | 530 | 100 | N/A | N/A | N/A | N/A | N/A | N/A
https://doi.org/10.1080/00405000.2020.1711993 | SiO2/PVP | 1 | N/A | DMF:DMSO | 2:1 | N/A | N/A | N/A | N/A | N/A | N/A | N/A | N/A | 0.2 | N/A | N/A | 20 | N/A | 20 | N/A | 8g of PVP | 21.5 | 1.5 | 33 | 3 | - | - | N/A | N/A | N/A | rotating drum | 2.56 n/s | N/A
https://doi.org/10.1080/00405000.2020.1711993 | SiO2/PVP | 1 | N/A | DMF:DMSO | 2:1 | N/A | N/A | N/A | N/A | N/A | N/A | N/A | N/A | 0.2 | N/A | N/A | 20 | N/A | 20 | N/A | 10g of PVP | 21.5 | 1.5 | 33 | 3 | 1791 | 249 | N/A | N/A | N/A | rotating drum | 2.56 n/s | N/A
https://doi.org/10.1080/00405000.2020.1711993 | SiO2/PVP | 1 | N/A | DMF:DMSO | 2:1 | N/A | N/A | N/A | N/A | N/A | N/A | N/A | N/A | 0.2 | N/A | N/A | 20 | N/A | 20 | N/A | 12g of PVP | 21.5 | 1.5 | 33 | 3 | 1965 | 555 | N/A | N/A | N/A | rotating drum | 2.56 n/s | N/A
https://doi.org/10.1080/00405000.2020.1711993 | SiO2/PVP | 1 | N/A | DMF:DMSO | 2:1 | N/A | N/A | N/A | N/A | N/A | N/A | N/A | N/A | 0.2 | N/A | N/A | 20 | N/A | 20 | N/A | 14g of PVP | 21.5 | 1.5 | 33 | 3 | 4045 | 1452 | N/A | N/A | N/A | rotating drum | 2.56 n/s | N/A
https://doi.org/10.1080/00405000.2020.1711993 | SiO2/PVP | 1 | N/A | DMF:DMSO | 2:1 | N/A | N/A | N/A | N/A | N/A | N/A | N/A | N/A | 0.2 | N/A | N/A | 20 | N/A | 20 | N/A | N/A | 21.5 | 1.5 | 33 | 3 | 2435 | 466 | N/A | N/A | N/A | rotating drum | 2.56 n/s | N/A
https://doi.org/10.1080/00405000.2020.1711993 | SiO2/PVP | 1 | N/A | DMF:DMSO | 2:1 | N/A | N/A | N/A | N/A | N/A | N/A | N/A | N/A | 0.2 | N/A | N/A | 20 | N/A | 22 | N/A | N/A | 21.5 | 1.5 | 33 | 3 | 2362 | 587 | N/A | N/A | N/A | rotating drum | 2.56 n/s | N/A
https://doi.org/10.1080/00405000.2020.1711993 | SiO2/PVP | 1 | N/A | DMF:DMSO | 2:1 | N/A | N/A | N/A | N/A | N/A | N/A | N/A | N/A | 0.2 | N/A | N/A | 20 | N/A | 24 | N/A | N/A | 21.5 | 1.5 | 33 | 3 | 2306 | 600 | N/A | N/A | N/A | rotating drum | 2.56 n/s | N/A
https://doi.org/10.1080/00405000.2020.1711993 | SiO2/PVP | 1 | N/A | DMF:DMSO | 2:1 | N/A | N/A | N/A | N/A | N/A | N/A | N/A | N/A | 0.2 | N/A | N/A | 20 | N/A | 26 | N/A | N/A | 21.5 | 1.5 | 33 | 3 | 1270 | 227 | N/A | N/A | N/A | rotating drum | 2.56 n/s | N/A
https://doi.org/10.1080/00405000.2020.1711993 | SiO2/PVP | 1 | N/A | DMF:DMSO | 2:1 | N/A | N/A | N/A | N/A | N/A | N/A | N/A | N/A | 0.2 | N/A | N/A | 20 | N/A | 28 | N/A | N/A | 21.5 | 1.5 | 33 | 3 | 1717 | 636 | N/A | N/A | N/A | rotating drum | 2.56 n/s | N/A
https://doi.org/10.1080/00405000.2020.1711993 | SiO2/PVP | 1 | N/A | DMF:DMSO | 2:1 | N/A | N/A | N/A | N/A | N/A | N/A | N/A | N/A | 0.2 | N/A | N/A | 14 | N/A | 26 | N/A | N/A | 21.5 | 1.5 | 33 | 3 | 1287 | 303 | N/A | N/A | N/A | rotating drum | 2.56 n/s | N/A
https://doi.org/10.1080/00405000.2020.1711993 | SiO2/PVP | 1 | N/A | DMF:DMSO | 2:1 | N/A | N/A | N/A | N/A | N/A | N/A | N/A | N/A | 0.2 | N/A | N/A | 16 | N/A | 26 | N/A | N/A | 21.5 | 1.5 | 33 | 3 | 1094 | 296 | N/A | N/A | N/A | rotating drum | 2.56 n/s | N/A
https://doi.org/10.1080/00405000.2020.1711993 | SiO2/PVP | 1 | N/A | DMF:DMSO | 2:1 | N/A | N/A | N/A | N/A | N/A | N/A | N/A | N/A | 0.2 | N/A | N/A | 18 | N/A | 26 | N/A | N/A | 21.5 | 1.5 | 33 | 3 | 1129 | 242 | N/A | N/A | N/A | rotating drum | 2.56 n/s | N/A
https://doi.org/10.1080/00405000.2020.1711993 | SiO2/PVP | 1 | N/A | DMF:DMSO | 2:1 | N/A | N/A | N/A | N/A | N/A | N/A | N/A | N/A | 0.2 | N/A | N/A | 20 | N/A | 26 | N/A | N/A | 21.5 | 1.5 | 33 | 3 | 1270 | 227 | N/A | N/A | N/A | rotating drum | 2.56 n/s | N/A
https://doi.org/10.1080/00405000.2020.1711993 | SiO2/PVP | 1 | N/A | DMF:DMSO | 2:1 | N/A | N/A | N/A | N/A | N/A | N/A | N/A | N/A | 0.2 | N/A | N/A | 22 | N/A | 26 | N/A | N/A | 21.5 | 1.5 | 33 | 3 | 1994 | 562 | N/A | N/A | N/A | rotating drum | 2.56 n/s | N/A
https://doi.org/10.1080/00405000.2020.1711993 | SiO2/PVP | 1 | N/A | DMF:DMSO | 2:1 | N/A | N/A | N/A | N/A | N/A | N/A | N/A | N/A | 0.2 | N/A | N/A | 24 | N/A | 26 | N/A | N/A | 21.5 | 1.5 | 33 | 3 | 1834 | 428 | N/A | N/A | N/A | rotating drum | 2.56 n/s | N/A
https://doi.org/10.1080/00405000.2020.1711993 | SiO2/PVP | 1 | N/A | DMF:DMSO | 2:1 | N/A | N/A | N/A | N/A | N/A | N/A | N/A | N/A | 0.2 | N/A | N/A | 26 | N/A | 26 | N/A | N/A | 21.5 | 1.5 | 33 | 3 | 2090 | 486 | N/A | N/A | N/A | rotating drum | 2.56 n/s | N/A
https://doi.org/10.1080/00405000.2020.1711993 | SiO2/PVP | 1 | N/A | DMF:DMSO | 2:1 | N/A | N/A | N/A | N/A | N/A | N/A | N/A | N/A | 0.2 | N/A | N/A | 28 | N/A | 26 | N/A | N/A | 21.5 | 1.5 | 33 | 3 | 2161 | 666 | N/A | N/A | N/A | rotating drum | 2.56 n/s | N/A
https://doi.org/10.1080/00405000.2020.1711993 | SiO2/PVP | 1 | N/A | DMF:DMSO | 2:1 | N/A | N/A | N/A | N/A | N/A | N/A | N/A | N/A | 0.08 | N/A | N/A | 16 | N/A | 26 | N/A | N/A | 21.5 | 1.5 | 33 | 3 | 1398 | 241 | N/A | N/A | N/A | rotating drum | 2.56 n/s | N/A
https://doi.org/10.1080/00405000.2020.1711993 | SiO2/PVP | 1 | N/A | DMF:DMSO | 2:1 | N/A | N/A | N/A | N/A | N/A | N/A | N/A | N/A | 0.12 | N/A | N/A | 16 | N/A | 26 | N/A | N/A | 21.5 | 1.5 | 33 | 3 | 1236 | 239 | N/A | N/A | N/A | rotating drum | 2.56 n/s | N/A
https://doi.org/10.1080/00405000.2020.1711993 | SiO2/PVP | 1 | N/A | DMF:DMSO | 2:1 | N/A | N/A | N/A | N/A | N/A | N/A | N/A | N/A | 0.16 | N/A | N/A | 16 | N/A | 26 | N/A | N/A | 21.5 | 1.5 | 33 | 3 | 1210 | 188 | N/A | N/A | N/A | rotating drum | 2.56 n/s | N/A
https://doi.org/10.1080/00405000.2020.1711993 | SiO2/PVP | 1 | N/A | DMF:DMSO | 2:1 | N/A | N/A | N/A | N/A | N/A | N/A | N/A | N/A | 0.2 | N/A | N/A | 16 | N/A | 26 | N/A | N/A | 21.5 | 1.5 | 33 | 3 | 1090 | 217 | N/A | N/A | N/A | rotating drum | 2.56 n/s | N/A
https://doi.org/10.1080/00405000.2020.1711993 | SiO2/PVP | 1 | N/A | DMF:DMSO | 2:1 | N/A | N/A | N/A | N/A | N/A | N/A | N/A | N/A | 0.24 | N/A | N/A | 16 | N/A | 26 | N/A | N/A | 21.5 | 1.5 | 33 | 3 | 956 | 221 | N/A | N/A | N/A | rotating drum | 2.56 n/s | N/A
https://doi.org/10.1080/00405000.2020.1711993 | SiO2/PVP | 1 | N/A | DMF:DMSO | 2:1 | N/A | N/A | N/A | N/A | N/A | N/A | N/A | N/A | 0.28 | N/A | N/A | 16 | N/A | 26 | N/A | N/A | 23.5 | 1.5 | 33 | 3 | 1104 | 242 | N/A | N/A | N/A | rotating drum | 2.56 n/s | N/A
https://doi.org/10.1080/00405000.2020.1711993 | SiO2/PVP | 1 | N/A | DMF:DMSO | 2:1 | N/A | N/A | N/A | N/A | N/A | N/A | N/A | N/A | 0.32 | N/A | N/A | 16 | N/A | 26 | N/A | N/A | 23.5 | 1.5 | 33 | 3 | 1110 | 244 | N/A | N/A | N/A | rotating drum | 2.56 n/s | N/A
https://doi.org/10.1080/00405000.2020.1711993 | SiO2/PVP | 1 | N/A | DMF:DMSO | 2:1 | N/A | N/A | N/A | N/A | N/A | N/A | N/A | N/A | 0.36 | N/A | N/A | 16 | N/A | 26 | N/A | N/A | 23.5 | 1.5 | 33 | 3 | 1249 | 266 | N/A | N/A | N/A | rotating drum | 2.56 n/s | N/A
https://doi.org/10.1080/00405000.2020.1711993 | SiO2/PVP | 1 | N/A | DMF:DMSO | 2:1 | N/A | N/A | N/A | N/A | N/A | N/A | N/A | N/A | 0.4 | N/A | N/A | 16 | N/A | 26 | N/A | N/A | 23.5 | 1.5 | 33 | 3 | 1621 | 372 | N/A | N/A | N/A | rotating drum | 2.56 n/s | N/A
https://doi.org/10.1016/j.msec.2016.04.005 | TPU / NAP | 1 | N/A | DMF | N/A | N/A | N/A | 38,6 | N/A | N/A | N/A | 866,7 | N/A | 1 | N/A | 22 | 20 | N/A | 13 | N/A | 8% w/w TPU | 23.5 | 1.5 | N/A | N/A | 523 | 125 | N/A | N/A | Nanofibers | Flat collector | N/A | N/A
https://doi.org/10.1016/j.msec.2016.04.005 | TPU / NAP | 1 | N/A | DMF | N/A | N/A | N/A | 38,5 | N/A | N/A | N/A | 866,7 | N/A | 1 | N/A | 22 | 20 | N/A | 13 | N/A | 8% w/w TPU, 10% NAP (w/w based on TPU weight) | 23.5 | 1.5 | N/A | N/A | 528 | 110 | N/A | N/A | Nanofibers | Flat collector | N/A | N/A
https://doi.org/10.1016/j.msec.2016.04.005 | TPU / NAP | 1 | N/A | DMF | N/A | N/A | N/A | 38,4 | N/A | N/A | N/A | 866,7 | N/A | 1 | N/A | 22 | 20 | N/A | 13 | N/A | 8% w/w TPU, 20% NAP (w/w based on TPU weight) | 23.5 | 1.5 | N/A | N/A | 538 | 134 | N/A | N/A | Nanofibers | Flat collector | N/A | N/A
https://doi.org/10.1016/j.msec.2016.04.005 | TPU / NAP | 1 | N/A | DMF | N/A | N/A | N/A | 40,3 | N/A | N/A | N/A | 2667 | N/A | 1 | N/A | 22 | 20 | N/A | 13 | N/A | 10% w/w TPU | 23.5 | 1.5 | N/A | N/A | 665 | 134 | N/A | N/A | Nanofibers | Flat collector | N/A | N/A
https://doi.org/10.1016/j.msec.2016.04.005 | TPU / NAP | 1 | N/A | DMF | N/A | N/A | N/A | 39,6 | N/A | N/A | N/A | 2933 | N/A | 1 | N/A | 22 | 20 | N/A | 13 | N/A | 10% w/w TPU, 10% NAP (w/w based on TPU weight) | 23.5 | 1.5 | N/A | N/A | 724 | 211 | N/A | N/A | Nanofibers | Flat collector | N/A | N/A
https://doi.org/10.1016/j.msec.2016.04.005 | TPU / NAP | 1 | N/A | DMF | N/A | N/A | N/A | 39,5 | N/A | N/A | N/A | 2733 | N/A | 1 | N/A | 22 | 20 | N/A | 13 | N/A | 10% w/w TPU, 20% NAP (w/w based on TPU weight) | 23.5 | 1.5 | N/A | N/A | 707 | 166 | N/A | N/A | Nanofibers | Flat collector | N/A | N/A
10.15171/apb.2018.003 | Zein + Eudragit | 1 | N/A | EtOH for Eudragit, ISPOH for zein | N/A | N/A | N/A | N/A | N/A | N/A | N/A | 925 | N/A | 0.7 | N/A | 22 | 8 | N/A | 22 | N/A | 12.5% for Zein, 5% for Eudragit | 40 | N/A | N/A | N/A | 169 | 36 | N/A | N/A | Nanofibers | Rolling drum | N/A | N/A
https://www.sciencedirect.com/science/article/pii/S0927776511005522 | γ-PGA | 0 | 1000 | 16 wt% γ-PGA in 5wt% TFA aqueous solution | N/A | N/A | N/A | N/A | N/A | N/A | N/A | N/A | N/A | 0.3 | N/A | 20 | 40 | N/A | 32 | N/A | N/A | 22.25 | 0 | 40 | N/A | 255 | 53 | 21.29704 | N/A | Uniform fibers | Flat collector | N/A | N/A
https://www.sciencedirect.com/science/article/pii/S0927776511005522 | γ-PGA | 0 | 1000 | 18 wt% γ-PGA in 5wt% TFA aqueous solution | N/A | N/A | N/A | N/A | N/A | N/A | N/A | N/A | N/A | 0.3 | N/A | 20 | 40 | N/A | 32 | N/A | N/A | 22.25 | 0 | 40 | N/A | 319 | 97 | 22.9488 | N/A | Uniform fibers | Flat collector | N/A | N/A
https://www.sciencedirect.com/science/article/pii/S0927776511005522 | γ-PGA | 0 | 1000 | 20 wt% γ-PGA in 5wt% TFA aqueous solution | N/A | N/A | N/A | N/A | N/A | N/A | N/A | N/A | N/A | 0.3 | N/A | 20 | 40 | N/A | 32 | N/A | N/A | 22.25 | 0 | 40 | N/A | 345 | 98 | 23.90057 | N/A | Uniform fibers | Flat collector | N/A | N/A
https://www.sciencedirect.com/science/article/pii/S0927776511005522 | γ-PGA | 0 | 1000 | 16 wt% γ-PGA in 5wt% TFA aqueous solution | N/A | N/A | N/A | N/A | N/A | N/A | N/A | N/A | N/A | 0.1 | N/A | 20 | 40 | N/A | 32 | N/A | N/A | 22.25 | 0 | 40 | N/A | 240 | 57 | 20.83333 | N/A | Uniform fibers | Flat collector | N/A | N/A
https://www.sciencedirect.com/science/article/pii/S0927776511005522 | γ-PGA | 0 | 1000 | 16 wt% γ-PGA in 5wt% TFA aqueous solution | N/A | N/A | N/A | N/A | N/A | N/A | N/A | N/A | N/A | 0.5 | N/A | 20 | 40 | N/A | 32 | N/A | N/A | 22.25 | 0 | 40 | N/A | 321 | 95 | 24.90706 | N/A | Uniform fibers. and ribbon like (flattened) fibers | Flat collector | N/A | N/A
https://www.sciencedirect.com/science/article/pii/S0927776511005522 | γ-PGA | 0 | 1000 | 16 wt% γ-PGA in 5wt% TFA aqueous solution | N/A | N/A | N/A | N/A | N/A | N/A | N/A | N/A | N/A | 1 | N/A | 20 | 40 | N/A | 32 | N/A | N/A | 22.25 | 0 | 40 | N/A | 428 | 201 | 20.15038 | N/A | Uniform fibers. and ribbon like (flattened) fibers | Flat collector | N/A | N/A
https://www.sciencedirect.com/science/article/pii/S0927776511005522 | γ-PGA | 0 | 1000 | 16 wt% γ-PGA in water | N/A | N/A | N/A | N/A | N/A | N/A | N/A | N/A | N/A | 0.3 | N/A | 20 | 40 | N/A | 32 | N/A | N/A | 22.25 | 0 | 40 | N/A | 215 | 88 | 29.14365 | N/A | Fiber with non-uniform distribution | Flat collector | N/A | N/A
https://www.sciencedirect.com/science/article/pii/S0927776511005522 | γ-PGA | 0 | 1000 | 16 wt% γ-PGA in 1wt% TFA aqueous solution | N/A | N/A | N/A | N/A | N/A | N/A | N/A | N/A | N/A | 0.3 | N/A | 20 | 40 | N/A | 32 | N/A | N/A | 22.25 | 0 | 40 | N/A | 186 | 33 | 23.47949 | N/A | Smooth. uniform fibers | Flat collector | N/A | N/A
https://www.sciencedirect.com/science/article/pii/S0927776511005522 | γ-PGA | 0 | 1000 | 16 wt% γ-PGA in 8wt% TFA aqueous solution | N/A | N/A | N/A | N/A | N/A | N/A | N/A | N/A | N/A | 0.3 | N/A | 20 | 40 | N/A | 32 | N/A | N/A | 22.25 | 0 | 40 | N/A | 431 | 108 | 21.30178 | N/A | Smooth. uniform fibers | Flat collector | N/A | N/A
https://www.sciencedirect.com/science/article/pii/S0927776511005522 | γ-PGA | 0 | 1000 | 16 wt% γ-PGA in 10wt% TFA aqueous solution | N/A | N/A | N/A | N/A | N/A | N/A | N/A | N/A | N/A | 0.3 | N/A | 20 | 40 | N/A | 32 | N/A | N/A | 22.25 | 0 | 40 | N/A | 603 | 109 | 20.78431 | N/A | Smooth. uniform fibers | Flat collector | N/A | N/A
https://www.sciencedirect.com/science/article/pii/S0927776511005522 | γ-PGA | 0 | 1000 | 16 wt% γ-PGA in 12.5wt% TFA aqueous solution | N/A | N/A | N/A | N/A | N/A | N/A | N/A | N/A | N/A | 0.3 | N/A | 20 | 40 | N/A | 32 | N/A | N/A | 22.25 | 0 | 40 | N/A | 312 | 116 | 30.40752 | N/A | Ribbon-like fibers | Flat collector | N/A | N/A
https://www.sciencedirect.com/science/article/pii/S0927776511005522 | γ-PGA | 0 | 1000 | 16 wt% γ-PGA in 5wt% TFA aqueous solution | N/A | N/A | N/A | N/A | N/A | N/A | N/A | N/A | N/A | 0.3 | N/A | 20 | 40 | N/A | 25 | N/A | N/A | 22.25 | 0 | 40 | N/A | 321 | 114 | 28.4058 | N/A | Uniform fibers. and ribbon like (flattened) fibers | Flat collector | N/A | N/A
https://www.sciencedirect.com/science/article/pii/S0927776511005522 | γ-PGA | 0 | 1000 | 16 wt% γ-PGA in 5wt% TFA aqueous solution | N/A | N/A | N/A | N/A | N/A | N/A | N/A | N/A | N/A | 0.3 | N/A | 20 | 40 | N/A | 30 | N/A | N/A | 22.25 | 0 | 40 | N/A | 266 | 112 | 23.75 | N/A | Uniform fibers. and ribbon like (flattened) fibers | Flat collector | N/A | N/A
https://www.sciencedirect.com/science/article/pii/S0927776511005522 | γ-PGA | 0 | 1000 | 16 wt% γ-PGA in 5wt% TFA aqueous solution | N/A | N/A | N/A | N/A | N/A | N/A | N/A | N/A | N/A | 0.3 | N/A | 20 | 40 | N/A | 35 | N/A | N/A | 22.25 | 0 | 40 | N/A | 278 | 74 | 29.59502 | N/A | Smooth. uniform fibers | Flat collector | N/A | N/A
https://www.sciencedirect.com/science/article/pii/S0927776511005522 | γ-PGA | 0 | 1000 | 16 wt% γ-PGA in 5wt% TFA aqueous solution | N/A | N/A | N/A | N/A | N/A | N/A | N/A | N/A | N/A | 0.3 | N/A | 20 | 25 | N/A | 32 | N/A | N/A | 22.25 | 0 | 40 | N/A | 403 | 171 | 46.96262 | N/A | Ribbon-like fibers | Flat collector | N/A | N/A
https://www.sciencedirect.com/science/article/pii/S0927776511005522 | γ-PGA | 0 | 1000 | 16 wt% γ-PGA in 5wt% TFA aqueous solution | N/A | N/A | N/A | N/A | N/A | N/A | N/A | N/A | N/A | 0.3 | N/A | 20 | 35 | N/A | 32 | N/A | N/A | 22.25 | 0 | 40 | N/A | 252 | 83 | 40.93023 | N/A | Uniform fibers | Flat collector | N/A | N/A
https://www.sciencedirect.com/science/article/pii/S0927776511005522 | γ-PGA | 0 | 1000 | 16 wt% γ-PGA in 5wt% TFA aqueous solution | N/A | N/A | N/A | N/A | N/A | N/A | N/A | N/A | N/A | 0.3 | N/A | 20 | 50 | N/A | 32 | N/A | N/A | 22.25 | 0 | 40 | N/A | 241 | 80 | 17.74194 | N/A | Uniform fibers | Flat collector | N/A | N/A
https://www.sciencedirect.com/science/article/pii/S0927776511005522 | γ-PGA | 0 | 1000 | 16 wt% γ-PGA in 5wt% TFA aqueous solution | N/A | N/A | N/A | N/A | N/A | N/A | N/A | N/A | N/A | 0.3 | N/A | 20 | 40 | N/A | 32 | N/A | N/A | 22.25 | 0 | 50 | N/A | 273 | 102 | 25.058 | N/A | Uniform fibers | Flat collector | N/A | N/A
https://doi.org/10.1007/s11814-009-0309-1 | PVA | 0 | N/A | Water | N/A | N/A | N/A | N/A | N/A | N/A | N/A | N/A | N/A | 0.2 | N/A | N/A | 10 | N/A | 15 | N/A | 8 | 20 | 0 | 40 | N/A | 232.62 | 26.6 | N/A | N/A | N/A | Flat collector | N/A | N/A
https://doi.org/10.1007/s11814-009-0309-1 | PVA | 0 | N/A | Water | N/A | N/A | N/A | N/A | N/A | N/A | N/A | N/A | N/A | 0.3 | N/A | N/A | 10 | N/A | 15 | N/A | 8 | 20 | 0 | 40 | N/A | 235.5 | 24.52 | N/A | N/A | N/A | Flat collector | N/A | N/A
https://doi.org/10.1007/s11814-009-0309-1 | PVA | 0 | N/A | Water | N/A | N/A | N/A | N/A | N/A | N/A | N/A | N/A | N/A | 0.4 | N/A | N/A | 10 | N/A | 15 | N/A | 8 | 20 | 0 | 40 | N/A | 252.02 | 25.89 | N/A | N/A | N/A | Flat collector | N/A | N/A
https://doi.org/10.1007/s11814-009-0309-1 | PVA | 0 | N/A | Water | N/A | N/A | N/A | N/A | N/A | N/A | N/A | N/A | N/A | 0.2 | N/A | N/A | 10 | N/A | 20 | N/A | 8 | 20 | 0 | 40 | N/A | 236.84 | 37.3 | N/A | N/A | N/A | Flat collector | N/A | N/A
https://doi.org/10.1007/s11814-009-0309-1 | PVA | 0 | N/A | Water | N/A | N/A | N/A | N/A | N/A | N/A | N/A | N/A | N/A | 0.3 | N/A | N/A | 10 | N/A | 20 | N/A | 8 | 20 | 0 | 40 | N/A | 232.08 | 30.22 | N/A | N/A | N/A | Flat collector | N/A | N/A
https://doi.org/10.1007/s11814-009-0309-1 | PVA | 0 | N/A | Water | N/A | N/A | N/A | N/A | N/A | N/A | N/A | N/A | N/A | 0.4 | N/A | N/A | 10 | N/A | 20 | N/A | 8 | 20 | 0 | 40 | N/A | 249.21 | 34.49 | N/A | N/A | N/A | Flat collector | N/A | N/A
https://doi.org/10.1007/s11814-009-0309-1 | PVA | 0 | N/A | Water | N/A | N/A | N/A | N/A | N/A | N/A | N/A | N/A | N/A | 0.2 | N/A | N/A | 10 | N/A | 25 | N/A | 8 | 20 | 0 | 40 | N/A | 196.05 | 34.76 | N/A | N/A | N/A | Flat collector | N/A | N/A
https://doi.org/10.1007/s11814-009-0309-1 | PVA | 0 | N/A | Water | N/A | N/A | N/A | N/A | N/A | N/A | N/A | N/A | N/A | 0.3 | N/A | N/A | 10 | N/A | 25 | N/A | 8 | 20 | 0 | 40 | N/A | 201.38 | 35.15 | N/A | N/A | N/A | Flat collector | N/A | N/A
https://doi.org/10.1007/s11814-009-0309-1 | PVA | 0 | N/A | Water | N/A | N/A | N/A | N/A | N/A | N/A | N/A | N/A | N/A | 0.4 | N/A | N/A | 10 | N/A | 25 | N/A | 8 | 20 | 0 | 40 | N/A | 215 | 39 | N/A | N/A | N/A | Flat collector | N/A | N/A
https://doi.org/10.1007/s11814-009-0309-1 | PVA | 0 | N/A | Water | N/A | N/A | N/A | N/A | N/A | N/A | N/A | N/A | N/A | 0.2 | N/A | N/A | 15 | N/A | 15 | N/A | 8 | 20 | 0 | 40 | N/A | 221.1 | 28.88 | N/A | N/A | N/A | Flat collector | N/A | N/A
https://doi.org/10.1007/s11814-009-0309-1 | PVA | 0 | N/A | Water | N/A | N/A | N/A | N/A | N/A | N/A | N/A | N/A | N/A | 0.3 | N/A | N/A | 15 | N/A | 15 | N/A | 8 | 20 | 0 | 40 | N/A | 238.63 | 20.17 | N/A | N/A | N/A | Flat collector | N/A | N/A
https://doi.org/10.1007/s11814-009-0309-1 | PVA | 0 | N/A | Water | N/A | N/A | N/A | N/A | N/A | N/A | N/A | N/A | N/A | 0.4 | N/A | N/A | 15 | N/A | 15 | N/A | 8 | 20 | 0 | 40 | N/A | 242.32 | 21.99 | N/A | N/A | N/A | Flat collector | N/A | N/A
https://doi.org/10.1007/s11814-009-0309-1 | PVA | 0 | N/A | Water | N/A | N/A | N/A | N/A | N/A | N/A | N/A | N/A | N/A | 0.2 | N/A | N/A | 15 | N/A | 20 | N/A | 8 | 20 | 0 | 40 | N/A | 219.76 | 36.19 | N/A | N/A | N/A | Flat collector | N/A | N/A
https://doi.org/10.1007/s11814-009-0309-1 | PVA | 0 | N/A | Water | N/A | N/A | N/A | N/A | N/A | N/A | N/A | N/A | N/A | 0.3 | N/A | N/A | 15 | N/A | 20 | N/A | 8 | 20 | 0 | 40 | N/A | 228.56 | 28.29 | N/A | N/A | N/A | Flat collector | N/A | N/A
https://doi.org/10.1007/s11814-009-0309-1 | PVA | 0 | N/A | Water | N/A | N/A | N/A | N/A | N/A | N/A | N/A | N/A | N/A | 0.4 | N/A | N/A | 15 | N/A | 20 | N/A | 8 | 20 | 0 | 40 | N/A | 242.01 | 28.3 | N/A | N/A | N/A | Flat collector | N/A | N/A
https://doi.org/10.1007/s11814-009-0309-1 | PVA | 0 | N/A | Water | N/A | N/A | N/A | N/A | N/A | N/A | N/A | N/A | N/A | 0.2 | N/A | N/A | 15 | N/A | 25 | N/A | 8 | 20 | 0 | 40 | N/A | 202.62 | 33.22 | N/A | N/A | N/A | Flat collector | N/A | N/A
https://doi.org/10.1007/s11814-009-0309-1 | PVA | 0 | N/A | Water | N/A | N/A | N/A | N/A | N/A | N/A | N/A | N/A | N/A | 0.3 | N/A | N/A | 15 | N/A | 25 | N/A | 8 | 20 | 0 | 40 | N/A | 208.21 | 37.14 | N/A | N/A | N/A | Flat collector | N/A | N/A
https://doi.org/10.1007/s11814-009-0309-1 | PVA | 0 | N/A | Water | N/A | N/A | N/A | N/A | N/A | N/A | N/A | N/A | N/A | 0.4 | N/A | N/A | 15 | N/A | 25 | N/A | 8 | 20 | 0 | 40 | N/A | 213.66 | 34.84 | N/A | N/A | N/A | Flat collector | N/A | N/A
https://doi.org/10.1007/s11814-009-0309-1 | PVA | 0 | N/A | Water | N/A | N/A | N/A | N/A | N/A | N/A | N/A | N/A | N/A | 0.2 | N/A | N/A | 20 | N/A | 15 | N/A | 8 | 20 | 0 | 40 | N/A | 196.63 | 30.69 | N/A | N/A | N/A | Flat collector | N/A | N/A
https://doi.org/10.1007/s11814-009-0309-1 | PVA | 0 | N/A | Water | N/A | N/A | N/A | N/A | N/A | N/A | N/A | N/A | N/A | 0.3 | N/A | N/A | 20 | N/A | 15 | N/A | 8 | 20 | 0 | 40 | N/A | 197.73 | 24.55 | N/A | N/A | N/A | Flat collector | N/A | N/A
https://doi.org/10.1007/s11814-009-0309-1 | PVA | 0 | N/A | Water | N/A | N/A | N/A | N/A | N/A | N/A | N/A | N/A | N/A | 0.4 | N/A | N/A | 20 | N/A | 15 | N/A | 8 | 20 | 0 | 40 | N/A | 206.28 | 22.11 | N/A | N/A | N/A | Flat collector | N/A | N/A
https://doi.org/10.1007/s11814-009-0309-1 | PVA | 0 | N/A | Water | N/A | N/A | N/A | N/A | N/A | N/A | N/A | N/A | N/A | 0.2 | N/A | N/A | 20 | N/A | 20 | N/A | 8 | 20 | 0 | 40 | N/A | 206.69 | 31.56 | N/A | N/A | N/A | Flat collector | N/A | N/A
https://doi.org/10.1007/s11814-009-0309-1 | PVA | 0 | N/A | Water | N/A | N/A | N/A | N/A | N/A | N/A | N/A | N/A | N/A | 0.3 | N/A | N/A | 20 | N/A | 20 | N/A | 8 | 20 | 0 | 40 | N/A | 224.38 | 27.41 | N/A | N/A | N/A | Flat collector | N/A | N/A
https://doi.org/10.1007/s11814-009-0309-1 | PVA | 0 | N/A | Water | N/A | N/A | N/A | N/A | N/A | N/A | N/A | N/A | N/A | 0.4 | N/A | N/A | 20 | N/A | 20 | N/A | 8 | 20 | 0 | 40 | N/A | 242.06 | 26.51 | N/A | N/A | N/A | Flat collector | N/A | N/A
https://doi.org/10.1007/s11814-009-0309-1 | PVA | 0 | N/A | Water | N/A | N/A | N/A | N/A | N/A | N/A | N/A | N/A | N/A | 0.2 | N/A | N/A | 20 | N/A | 25 | N/A | 8 | 20 | 0 | 40 | N/A | 205.25 | 40.32 | N/A | N/A | N/A | Flat collector | N/A | N/A
https://doi.org/10.1007/s11814-009-0309-1 | PVA | 0 | N/A | Water | N/A | N/A | N/A | N/A | N/A | N/A | N/A | N/A | N/A | 0.3 | N/A | N/A | 20 | N/A | 25 | N/A | 8 | 20 | 0 | 40 | N/A | 215.7 | 30.54 | N/A | N/A | N/A | Flat collector | N/A | N/A
https://doi.org/10.1007/s11814-009-0309-1 | PVA | 0 | N/A | Water | N/A | N/A | N/A | N/A | N/A | N/A | N/A | N/A | N/A | 0.4 | N/A | N/A | 20 | N/A | 25 | N/A | 8 | 20 | 0 | 40 | N/A | 231.34 | 32.4 | N/A | N/A | N/A | Flat collector | N/A | N/A
https://doi.org/10.1007/s11814-009-0309-1 | PVA | 0 | N/A | Water | N/A | N/A | N/A | N/A | N/A | N/A | N/A | N/A | N/A | 0.2 | N/A | N/A | 10 | N/A | 15 | N/A | 10 | 20 | 0 | 40 | N/A | 269.91 | 30.35 | N/A | N/A | N/A | Flat collector | N/A | N/A
https://doi.org/10.1007/s11814-009-0309-1 | PVA | 0 | N/A | Water | N/A | N/A | N/A | N/A | N/A | N/A | N/A | N/A | N/A | 0.3 | N/A | N/A | 10 | N/A | 15 | N/A | 10 | 20 | 0 | 40 | N/A | 270.05 | 28.88 | N/A | N/A | N/A | Flat collector | N/A | N/A
https://doi.org/10.1007/s11814-009-0309-1 | PVA | 0 | N/A | Water | N/A | N/A | N/A | N/A | N/A | N/A | N/A | N/A | N/A | 0.4 | N/A | N/A | 10 | N/A | 15 | N/A | 10 | 20 | 0 | 40 | N/A | 291.99 | 33.98 | N/A | N/A | N/A | Flat collector | N/A | N/A
https://doi.org/10.1007/s11814-009-0309-1 | PVA | 0 | N/A | Water | N/A | N/A | N/A | N/A | N/A | N/A | N/A | N/A | N/A | 0.2 | N/A | N/A | 10 | N/A | 20 | N/A | 10 | 20 | 0 | 40 | N/A | 256.11 | 38.54 | N/A | N/A | N/A | Flat collector | N/A | N/A
https://doi.org/10.1007/s11814-009-0309-1 | PVA | 0 | N/A | Water | N/A | N/A | N/A | N/A | N/A | N/A | N/A | N/A | N/A | 0.3 | N/A | N/A | 10 | N/A | 20 | N/A | 10 | 20 | 0 | 40 | N/A | 264.86 | 35.7 | N/A | N/A | N/A | Flat collector | N/A | N/A
https://doi.org/10.1007/s11814-009-0309-1 | PVA | 0 | N/A | Water | N/A | N/A | N/A | N/A | N/A | N/A | N/A | N/A | N/A | 0.4 | N/A | N/A | 10 | N/A | 20 | N/A | 10 | 20 | 0 | 40 | N/A | 278.34 | 49.13 | N/A | N/A | N/A | Flat collector | N/A | N/A
https://doi.org/10.1007/s11814-009-0309-1 | PVA | 0 | N/A | Water | N/A | N/A | N/A | N/A | N/A | N/A | N/A | N/A | N/A | 0.2 | N/A | N/A | 10 | N/A | 25 | N/A | 10 | 20 | 0 | 40 | N/A | 228.21 | 42.33 | N/A | N/A | N/A | Flat collector | N/A | N/A
https://doi.org/10.1007/s11814-009-0309-1 | PVA | 0 | N/A | Water | N/A | N/A | N/A | N/A | N/A | N/A | N/A | N/A | N/A | 0.3 | N/A | N/A | 10 | N/A | 25 | N/A | 10 | 20 | 0 | 40 | N/A | 239.28 | 40.3 | N/A | N/A | N/A | Flat collector | N/A | N/A
https://doi.org/10.1007/s11814-009-0309-1 | PVA | 0 | N/A | Water | N/A | N/A | N/A | N/A | N/A | N/A | N/A | N/A | N/A | 0.4 | N/A | N/A | 10 | N/A | 25 | N/A | 10 | 20 | 0 | 40 | N/A | 238.74 | 46.57 | N/A | N/A | N/A | Flat collector | N/A | N/A
https://doi.org/10.1007/s11814-009-0309-1 | PVA | 0 | N/A | Water | N/A | N/A | N/A | N/A | N/A | N/A | N/A | N/A | N/A | 0.2 | N/A | N/A | 15 | N/A | 15 | N/A | 10 | 20 | 0 | 40 | N/A | 263.67 | 34.16 | N/A | N/A | N/A | Flat collector | N/A | N/A
https://doi.org/10.1007/s11814-009-0309-1 | PVA | 0 | N/A | Water | N/A | N/A | N/A | N/A | N/A | N/A | N/A | N/A | N/A | 0.3 | N/A | N/A | 15 | N/A | 15 | N/A | 10 | 20 | 0 | 40 | N/A | 269.29 | 31.54 | N/A | N/A | N/A | Flat collector | N/A | N/A
https://doi.org/10.1007/s11814-009-0309-1 | PVA | 0 | N/A | Water | N/A | N/A | N/A | N/A | N/A | N/A | N/A | N/A | N/A | 0.4 | N/A | N/A | 15 | N/A | 15 | N/A | 10 | 20 | 0 | 40 | N/A | 277.71 | 29.4 | N/A | N/A | N/A | Flat collector | N/A | N/A
https://doi.org/10.1007/s11814-009-0309-1 | PVA | 0 | N/A | Water | N/A | N/A | N/A | N/A | N/A | N/A | N/A | N/A | N/A | 0.2 | N/A | N/A | 15 | N/A | 20 | N/A | 10 | 20 | 0 | 40 | N/A | 284.2 | 38.18 | N/A | N/A | N/A | Flat collector | N/A | N/A
https://doi.org/10.1007/s11814-009-0309-1 | PVA | 0 | N/A | Water | N/A | N/A | N/A | N/A | N/A | N/A | N/A | N/A | N/A | 0.3 | N/A | N/A | 15 | N/A | 20 | N/A | 10 | 20 | 0 | 40 | N/A | 281.82 | 36.27 | N/A | N/A | N/A | Flat collector | N/A | N/A
https://doi.org/10.1007/s11814-009-0309-1 | PVA | 0 | N/A | Water | N/A | N/A | N/A | N/A | N/A | N/A | N/A | N/A | N/A | 0.4 | N/A | N/A | 15 | N/A | 20 | N/A | 10 | 20 | 0 | 40 | N/A | 282.39 | 42.07 | N/A | N/A | N/A | Flat collector | N/A | N/A
https://doi.org/10.1007/s11814-009-0309-1 | PVA | 0 | N/A | Water | N/A | N/A | N/A | N/A | N/A | N/A | N/A | N/A | N/A | 0.2 | N/A | N/A | 15 | N/A | 25 | N/A | 10 | 20 | 0 | 40 | N/A | 249.42 | 40.79 | N/A | N/A | N/A | Flat collector | N/A | N/A
https://doi.org/10.1007/s11814-009-0309-1 | PVA | 0 | N/A | Water | N/A | N/A | N/A | N/A | N/A | N/A | N/A | N/A | N/A | 0.3 | N/A | N/A | 15 | N/A | 25 | N/A | 10 | 20 | 0 | 40 | N/A | 278.22 | 46.15 | N/A | N/A | N/A | Flat collector | N/A | N/A
https://doi.org/10.1007/s11814-009-0309-1 | PVA | 0 | N/A | Water | N/A | N/A | N/A | N/A | N/A | N/A | N/A | N/A | N/A | 0.4 | N/A | N/A | 15 | N/A | 25 | N/A | 10 | 20 | 0 | 40 | N/A | 286.96 | 51.16 | N/A | N/A | N/A | Flat collector | N/A | N/A
https://doi.org/10.1007/s11814-009-0309-1 | PVA | 0 | N/A | Water | N/A | N/A | N/A | N/A | N/A | N/A | N/A | N/A | N/A | 0.2 | N/A | N/A | 20 | N/A | 15 | N/A | 10 | 20 | 0 | 40 | N/A | 239.45 | 27.98 | N/A | N/A | N/A | Flat collector | N/A | N/A
https://doi.org/10.1007/s11814-009-0309-1 | PVA | 0 | N/A | Water | N/A | N/A | N/A | N/A | N/A | N/A | N/A | N/A | N/A | 0.3 | N/A | N/A | 20 | N/A | 15 | N/A | 10 | 20 | 0 | 40 | N/A | 244.04 | 27.43 | N/A | N/A | N/A | Flat collector | N/A | N/A
https://doi.org/10.1007/s11814-009-0309-1 | PVA | 0 | N/A | Water | N/A | N/A | N/A | N/A | N/A | N/A | N/A | N/A | N/A | 0.4 | N/A | N/A | 20 | N/A | 15 | N/A | 10 | 20 | 0 | 40 | N/A | 251.58 | 27.26 | N/A | N/A | N/A | Flat collector | N/A | N/A
https://doi.org/10.1007/s11814-009-0309-1 | PVA | 0 | N/A | Water | N/A | N/A | N/A | N/A | N/A | N/A | N/A | N/A | N/A | 0.2 | N/A | N/A | 20 | N/A | 20 | N/A | 10 | 20 | 0 | 40 | N/A | 285.67 | 35.62 | N/A | N/A | N/A | Flat collector | N/A | N/A
https://doi.org/10.1007/s11814-009-0309-1 | PVA | 0 | N/A | Water | N/A | N/A | N/A | N/A | N/A | N/A | N/A | N/A | N/A | 0.3 | N/A | N/A | 20 | N/A | 20 | N/A | 10 | 20 | 0 | 40 | N/A | 273.05 | 30.74 | N/A | N/A | N/A | Flat collector | N/A | N/A
https://doi.org/10.1007/s11814-009-0309-1 | PVA | 0 | N/A | Water | N/A | N/A | N/A | N/A | N/A | N/A | N/A | N/A | N/A | 0.4 | N/A | N/A | 20 | N/A | 20 | N/A | 10 | 20 | 0 | 40 | N/A | 280.62 | 34.66 | N/A | N/A | N/A | Flat collector | N/A | N/A
https://doi.org/10.1007/s11814-009-0309-1 | PVA | 0 | N/A | Water | N/A | N/A | N/A | N/A | N/A | N/A | N/A | N/A | N/A | 0.2 | N/A | N/A | 20 | N/A | 25 | N/A | 10 | 20 | 0 | 40 | N/A | 278.1 | 40.79 | N/A | N/A | N/A | Flat collector | N/A | N/A
https://doi.org/10.1007/s11814-009-0309-1 | PVA | 0 | N/A | Water | N/A | N/A | N/A | N/A | N/A | N/A | N/A | N/A | N/A | 0.3 | N/A | N/A | 20 | N/A | 25 | N/A | 10 | 20 | 0 | 40 | N/A | 280.95 | 44.58 | N/A | N/A | N/A | Flat collector | N/A | N/A
https://doi.org/10.1007/s11814-009-0309-1 | PVA | 0 | N/A | Water | N/A | N/A | N/A | N/A | N/A | N/A | N/A | N/A | N/A | 0.4 | N/A | N/A | 20 | N/A | 25 | N/A | 10 | 20 | 0 | 40 | N/A | 306.28 | 44.04 | N/A | N/A | N/A | Flat collector | N/A | N/A
https://doi.org/10.1007/s11814-009-0309-1 | PVA | 0 | N/A | Water | N/A | N/A | N/A | N/A | N/A | N/A | N/A | N/A | N/A | 0.2 | N/A | N/A | 10 | N/A | 15 | N/A | 12 | 20 | 0 | 40 | N/A | 286.23 | 27.12 | N/A | N/A | N/A | Flat collector | N/A | N/A
https://doi.org/10.1007/s11814-009-0309-1 | PVA | 0 | N/A | Water | N/A | N/A | N/A | N/A | N/A | N/A | N/A | N/A | N/A | 0.3 | N/A | N/A | 10 | N/A | 15 | N/A | 12 | 20 | 0 | 40 | N/A | 295.6 | 32.91 | N/A | N/A | N/A | Flat collector | N/A | N/A
https://doi.org/10.1007/s11814-009-0309-1 | PVA | 0 | N/A | Water | N/A | N/A | N/A | N/A | N/A | N/A | N/A | N/A | N/A | 0.4 | N/A | N/A | 10 | N/A | 15 | N/A | 12 | 20 | 0 | 40 | N/A | 293.41 | 40.48 | N/A | N/A | N/A | Flat collector | N/A | N/A
https://doi.org/10.1007/s11814-009-0309-1 | PVA | 0 | N/A | Water | N/A | N/A | N/A | N/A | N/A | N/A | N/A | N/A | N/A | 0.2 | N/A | N/A | 10 | N/A | 20 | N/A | 12 | 20 | 0 | 40 | N/A | 271.2 | 34.86 | N/A | N/A | N/A | Flat collector | N/A | N/A
https://doi.org/10.1007/s11814-009-0309-1 | PVA | 0 | N/A | Water | N/A | N/A | N/A | N/A | N/A | N/A | N/A | N/A | N/A | 0.3 | N/A | N/A | 10 | N/A | 20 | N/A | 12 | 20 | 0 | 40 | N/A | 291.89 | 42.78 | N/A | N/A | N/A | Flat collector | N/A | N/A
https://doi.org/10.1007/s11814-009-0309-1 | PVA | 0 | N/A | Water | N/A | N/A | N/A | N/A | N/A | N/A | N/A | N/A | N/A | 0.4 | N/A | N/A | 10 | N/A | 20 | N/A | 12 | 20 | 0 | 40 | N/A | 295.93 | 49.43 | N/A | N/A | N/A | Flat collector | N/A | N/A
https://doi.org/10.1007/s11814-009-0309-1 | PVA | 0 | N/A | Water | N/A | N/A | N/A | N/A | N/A | N/A | N/A | N/A | N/A | 0.2 | N/A | N/A | 10 | N/A | 25 | N/A | 12 | 20 | 0 | 40 | N/A | 234.13 | 39.31 | N/A | N/A | N/A | Flat collector | N/A | N/A
https://doi.org/10.1007/s11814-009-0309-1 | PVA | 0 | N/A | Water | N/A | N/A | N/A | N/A | N/A | N/A | N/A | N/A | N/A | 0.3 | N/A | N/A | 10 | N/A | 25 | N/A | 12 | 20 | 0 | 40 | N/A | 247.65 | 48.6 | N/A | N/A | N/A | Flat collector | N/A | N/A
https://doi.org/10.1007/s11814-009-0309-1 | PVA | 0 | N/A | Water | N/A | N/A | N/A | N/A | N/A | N/A | N/A | N/A | N/A | 0.4 | N/A | N/A | 10 | N/A | 25 | N/A | 12 | 20 | 0 | 40 | N/A | 247.13 | 59.02 | N/A | N/A | N/A | Flat collector | N/A | N/A
https://doi.org/10.1007/s11814-009-0309-1 | PVA | 0 | N/A | Water | N/A | N/A | N/A | N/A | N/A | N/A | N/A | N/A | N/A | 0.2 | N/A | N/A | 15 | N/A | 15 | N/A | 12 | 20 | 0 | 40 | N/A | 271.93 | 33.05 | N/A | N/A | N/A | Flat collector | N/A | N/A
https://doi.org/10.1007/s11814-009-0309-1 | PVA | 0 | N/A | Water | N/A | N/A | N/A | N/A | N/A | N/A | N/A | N/A | N/A | 0.3 | N/A | N/A | 15 | N/A | 15 | N/A | 12 | 20 | 0 | 40 | N/A | 297.65 | 26.75 | N/A | N/A | N/A | Flat collector | N/A | N/A
https://doi.org/10.1007/s11814-009-0309-1 | PVA | 0 | N/A | Water | N/A | N/A | N/A | N/A | N/A | N/A | N/A | N/A | N/A | 0.4 | N/A | N/A | 15 | N/A | 15 | N/A | 12 | 20 | 0 | 40 | N/A | 296.79 | 39.84 | N/A | N/A | N/A | Flat collector | N/A | N/A
https://doi.org/10.1007/s11814-009-0309-1 | PVA | 0 | N/A | Water | N/A | N/A | N/A | N/A | N/A | N/A | N/A | N/A | N/A | 0.2 | N/A | N/A | 15 | N/A | 20 | N/A | 12 | 20 | 0 | 40 | N/A | 297.94 | 38.82 | N/A | N/A | N/A | Flat collector | N/A | N/A
https://doi.org/10.1007/s11814-009-0309-1 | PVA | 0 | N/A | Water | N/A | N/A | N/A | N/A | N/A | N/A | N/A | N/A | N/A | 0.3 | N/A | N/A | 15 | N/A | 20 | N/A | 12 | 20 | 0 | 40 | N/A | 310.06 | 36.84 | N/A | N/A | N/A | Flat collector | N/A | N/A
https://doi.org/10.1007/s11814-009-0309-1 | PVA | 0 | N/A | Water | N/A | N/A | N/A | N/A | N/A | N/A | N/A | N/A | N/A | 0.4 | N/A | N/A | 15 | N/A | 20 | N/A | 12 | 20 | 0 | 40 | N/A | 312.15 | 41.69 | N/A | N/A | N/A | Flat collector | N/A | N/A
https://doi.org/10.1007/s11814-009-0309-1 | PVA | 0 | N/A | Water | N/A | N/A | N/A | N/A | N/A | N/A | N/A | N/A | N/A | 0.2 | N/A | N/A | 15 | N/A | 25 | N/A | 12 | 20 | 0 | 40 | N/A | 272.24 | 39.55 | N/A | N/A | N/A | Flat collector | N/A | N/A
https://doi.org/10.1007/s11814-009-0309-1 | PVA | 0 | N/A | Water | N/A | N/A | N/A | N/A | N/A | N/A | N/A | N/A | N/A | 0.3 | N/A | N/A | 15 | N/A | 25 | N/A | 12 | 20 | 0 | 40 | N/A | 282.04 | 42.35 | N/A | N/A | N/A | Flat collector | N/A | N/A
https://doi.org/10.1007/s11814-009-0309-1 | PVA | 0 | N/A | Water | N/A | N/A | N/A | N/A | N/A | N/A | N/A | N/A | N/A | 0.4 | N/A | N/A | 15 | N/A | 25 | N/A | 12 | 20 | 0 | 40 | N/A | 288 | 51.72 | N/A | N/A | N/A | Flat collector | N/A | N/A
https://doi.org/10.1007/s11814-009-0309-1 | PVA | 0 | N/A | Water | N/A | N/A | N/A | N/A | N/A | N/A | N/A | N/A | N/A | 0.2 | N/A | N/A | 20 | N/A | 15 | N/A | 12 | 20 | 0 | 40 | N/A | 259.63 | 34.63 | N/A | N/A | N/A | Flat collector | N/A | N/A
https://doi.org/10.1007/s11814-009-0309-1 | PVA | 0 | N/A | Water | N/A | N/A | N/A | N/A | N/A | N/A | N/A | N/A | N/A | 0.3 | N/A | N/A | 20 | N/A | 15 | N/A | 12 | 20 | 0 | 40 | N/A | 278.4 | 25.35 | N/A | N/A | N/A | Flat collector | N/A | N/A
https://doi.org/10.1007/s11814-009-0309-1 | PVA | 0 | N/A | Water | N/A | N/A | N/A | N/A | N/A | N/A | N/A | N/A | N/A | 0.4 | N/A | N/A | 20 | N/A | 15 | N/A | 12 | 20 | 0 | 40 | N/A | 279.25 | 27.25 | N/A | N/A | N/A | Flat collector | N/A | N/A
https://doi.org/10.1007/s11814-009-0309-1 | PVA | 0 | N/A | Water | N/A | N/A | N/A | N/A | N/A | N/A | N/A | N/A | N/A | 0.2 | N/A | N/A | 20 | N/A | 20 | N/A | 12 | 20 | 0 | 40 | N/A | 307.42 | 42.25 | N/A | N/A | N/A | Flat collector | N/A | N/A
https://doi.org/10.1007/s11814-009-0309-1 | PVA | 0 | N/A | Water | N/A | N/A | N/A | N/A | N/A | N/A | N/A | N/A | N/A | 0.3 | N/A | N/A | 20 | N/A | 20 | N/A | 12 | 20 | 0 | 40 | N/A | 327.77 | 35.71 | N/A | N/A | N/A | Flat collector | N/A | N/A
https://doi.org/10.1007/s11814-009-0309-1 | PVA | 0 | N/A | Water | N/A | N/A | N/A | N/A | N/A | N/A | N/A | N/A | N/A | 0.4 | N/A | N/A | 20 | N/A | 20 | N/A | 12 | 20 | 0 | 40 | N/A | 337.88 | 45.16 | N/A | N/A | N/A | Flat collector | N/A | N/A
https://doi.org/10.1007/s11814-009-0309-1 | PVA | 0 | N/A | Water | N/A | N/A | N/A | N/A | N/A | N/A | N/A | N/A | N/A | 0.2 | N/A | N/A | 20 | N/A | 25 | N/A | 12 | 20 | 0 | 40 | N/A | 321.78 | 46.21 | N/A | N/A | N/A | Flat collector | N/A | N/A
https://doi.org/10.1007/s11814-009-0309-1 | PVA | 0 | N/A | Water | N/A | N/A | N/A | N/A | N/A | N/A | N/A | N/A | N/A | 0.3 | N/A | N/A | 20 | N/A | 25 | N/A | 12 | 20 | 0 | 40 | N/A | 334.54 | 40.68 | N/A | N/A | N/A | Flat collector | N/A | N/A
https://doi.org/10.1007/s11814-009-0309-1 | PVA | 0 | N/A | Water | N/A | N/A | N/A | N/A | N/A | N/A | N/A | N/A | N/A | 0.4 | N/A | N/A | 20 | N/A | 25 | N/A | 12 | 20 | 0 | 40 | N/A | 342.45 | 47.94 | N/A | N/A | N/A | Flat collector | N/A | N/A
https://doi.org/10.1007/s11814-009-0309-1 | PVA | 0 | N/A | Water | N/A | N/A | N/A | N/A | N/A | N/A | N/A | N/A | N/A | 0.3 | N/A | N/A | 20 | N/A | 15 | N/A | 9 | 20 | 0 | 40 | N/A | 216.53 | 24.25 | N/A | N/A | N/A | Flat collector | N/A | N/A
https://doi.org/10.1007/s11814-009-0309-1 | PVA | 0 | N/A | Water | N/A | N/A | N/A | N/A | N/A | N/A | N/A | N/A | N/A | 0.3 | N/A | N/A | 12.5 | N/A | 15 | N/A | 10 | 20 | 0 | 40 | N/A | 259.61 | 25.67 | N/A | N/A | N/A | Flat collector | N/A | N/A
https://doi.org/10.1007/s11814-009-0309-1 | PVA | 0 | N/A | Water | N/A | N/A | N/A | N/A | N/A | N/A | N/A | N/A | N/A | 0.3 | N/A | N/A | 20 | N/A | 22.5 | N/A | 10 | 20 | 0 | 40 | N/A | 300.27 | 35.71 | N/A | N/A | N/A | Flat collector | N/A | N/A
https://doi.org/10.1007/s11814-009-0309-1 | PVA | 0 | N/A | Water | N/A | N/A | N/A | N/A | N/A | N/A | N/A | N/A | N/A | 0.25 | N/A | N/A | 20 | N/A | 15 | N/A | 10 | 20 | 0 | 40 | N/A | 235.04 | 29.64 | N/A | N/A | N/A | Flat collector | N/A | N/A
https://doi.org/10.1007/s11814-009-0309-1 | PVA | 0 | N/A | Water | N/A | N/A | N/A | N/A | N/A | N/A | N/A | N/A | N/A | 0.3 | N/A | N/A | 12.5 | N/A | 15 | N/A | 9 | 20 | 0 | 40 | N/A | 247.57 | 26.65 | N/A | N/A | N/A | Flat collector | N/A | N/A
https://doi.org/10.1007/s11814-009-0309-1 | PVA | 0 | N/A | Water | N/A | N/A | N/A | N/A | N/A | N/A | N/A | N/A | N/A | 0.3 | N/A | N/A | 20 | N/A | 22.5 | N/A | 9 | 20 | 0 | 40 | N/A | 247.16 | 31.12 | N/A | N/A | N/A | Flat collector | N/A | N/A
https://doi.org/10.1007/s11814-009-0309-1 | PVA | 0 | N/A | Water | N/A | N/A | N/A | N/A | N/A | N/A | N/A | N/A | N/A | 0.25 | N/A | N/A | 20 | N/A | 15 | N/A | 9 | 20 | 0 | 40 | N/A | 212.82 | 30.26 | N/A | N/A | N/A | Flat collector | N/A | N/A
https://doi.org/10.1007/s11814-009-0309-1 | PVA | 0 | N/A | Water | N/A | N/A | N/A | N/A | N/A | N/A | N/A | N/A | N/A | 0.3 | N/A | N/A | 12.5 | N/A | 22.5 | N/A | 10 | 20 | 0 | 40 | N/A | 263.7 | 45.06 | N/A | N/A | N/A | Flat collector | N/A | N/A
https://doi.org/10.1007/s11814-009-0309-1 | PVA | 0 | N/A | Water | N/A | N/A | N/A | N/A | N/A | N/A | N/A | N/A | N/A | 0.25 | N/A | N/A | 12.5 | N/A | 15 | N/A | 10 | 20 | 0 | 40 | N/A | 258.26 | 26.16 | N/A | N/A | N/A | Flat collector | N/A | N/A
https://doi.org/10.1007/s11814-009-0309-1 | PVA | 0 | N/A | Water | N/A | N/A | N/A | N/A | N/A | N/A | N/A | N/A | N/A | 0.25 | N/A | N/A | 20 | N/A | 22.5 | N/A | 10 | 20 | 0 | 40 | N/A | 272.03 | 36.28 | N/A | N/A | N/A | Flat collector | N/A | N/A
https://doi.org/10.1007/s11814-009-0309-1 | PVA | 0 | N/A | Water | N/A | N/A | N/A | N/A | N/A | N/A | N/A | N/A | N/A | 0.3 | N/A | N/A | 12.5 | N/A | 22.5 | N/A | 9 | 20 | 0 | 40 | N/A | 235.75 | 33.16 | N/A | N/A | N/A | Flat collector | N/A | N/A
https://doi.org/10.1007/s11814-009-0309-1 | PVA | 0 | N/A | Water | N/A | N/A | N/A | N/A | N/A | N/A | N/A | N/A | N/A | 0.25 | N/A | N/A | 12.5 | N/A | 15 | N/A | 9 | 20 | 0 | 40 | N/A | 244.43 | 24.87 | N/A | N/A | N/A | Flat collector | N/A | N/A
https://doi.org/10.1007/s11814-009-0309-1 | PVA | 0 | N/A | Water | N/A | N/A | N/A | N/A | N/A | N/A | N/A | N/A | N/A | 0.25 | N/A | N/A | 20 | N/A | 22.5 | N/A | 9 | 20 | 0 | 40 | N/A | 252.5 | 36.01 | N/A | N/A | N/A | Flat collector | N/A | N/A
https://doi.org/10.1007/s11814-009-0309-1 | PVA | 0 | N/A | Water | N/A | N/A | N/A | N/A | N/A | N/A | N/A | N/A | N/A | 0.25 | N/A | N/A | 12.5 | N/A | 22.5 | N/A | 10 | 20 | 0 | 40 | N/A | 260.71 | 42.25 | N/A | N/A | N/A | Flat collector | N/A | N/A
https://doi.org/10.1007/s11814-009-0309-1 | PVA | 0 | N/A | Water | N/A | N/A | N/A | N/A | N/A | N/A | N/A | N/A | N/A | 0.25 | N/A | N/A | 12.5 | N/A | 22.5 | N/A | 9 | 20 | 0 | 40 | N/A | 231.97 | 32.86 | N/A | N/A | N/A | Flat collector | N/A | N/A
https://doi.org/10.1002/app.36726 | PAN | 0 | N/A | DMF | N/A | N/A | N/A | N/A | N/A | N/A | N/A | N/A | N/A | 0.24 | N/A | 22 | 15 | N/A | 14 | N/A | 12 [w/v%] | 22 | 0 | 43 | N/A | 194 | 17 |  | N/A | N/A | Rolling Drum | 100 | N/A
https://doi.org/10.1002/app.36726 | PAN | 0 | N/A | DMF | N/A | N/A | N/A | N/A | N/A | N/A | N/A | N/A | N/A | 0.24 | N/A | 22 | 18 | N/A | 14 | N/A | 10[w/v%] | 22 | 0 | 43 | N/A | 138 | 19 |  | N/A | N/A | Rolling Drum | 100 | N/A
https://doi.org/10.1002/app.36726 | PAN | 0 | N/A | DMF | N/A | N/A | N/A | N/A | N/A | N/A | N/A | N/A | N/A | 0.24 | N/A | 22 | 18 | N/A | 16 | N/A | 12[w/v%] | 22 | 0 | 43 | N/A | 175 | 20 |  | N/A | N/A | Rolling Drum | 100 | N/A
https://doi.org/10.1002/app.36726 | PAN | 0 | N/A | DMF | N/A | N/A | N/A | N/A | N/A | N/A | N/A | N/A | N/A | 0.24 | N/A | 22 | 12 | N/A | 16 | N/A | 12[w/v%] | 22 | 0 | 43 | N/A | 203 | 21 |  | N/A | N/A | Rolling Drum | 100 | N/A
https://doi.org/10.1002/app.36726 | PAN | 0 | N/A | DMF | N/A | N/A | N/A | N/A | N/A | N/A | N/A | N/A | N/A | 0.24 | N/A | 22 | 15 | N/A | 16 | N/A | 14[w/v%] | 22 | 0 | 43 | N/A | 236 | 20 |  | N/A | N/A | Rolling Drum | 100 | N/A
https://doi.org/10.1002/app.36726 | PAN | 0 | N/A | DMF | N/A | N/A | N/A | N/A | N/A | N/A | N/A | N/A | N/A | 0.24 | N/A | 22 | 12 | N/A | 14 | N/A | 14[w/v%] | 22 | 0 | 43 | N/A | 254 | 30 |  | N/A | N/A | Rolling Drum | 100 | N/A
https://doi.org/10.1002/app.36726 | PAN | 0 | N/A | DMF | N/A | N/A | N/A | N/A | N/A | N/A | N/A | N/A | N/A | 0.24 | N/A | 22 | 12 | N/A | 14 | N/A | 10[w/v%] | 22 | 0 | 43 | N/A | 153 | 21 |  | N/A | N/A | Rolling Drum | 100 | N/A
https://doi.org/10.1002/app.36726 | PAN | 0 | N/A | DMF | N/A | N/A | N/A | N/A | N/A | N/A | N/A | N/A | N/A | 0.24 | N/A | 22 | 15 | N/A | 14 | N/A | 12[w/v%] | 22 | 0 | 43 | N/A | 197 | 18 |  | N/A | N/A | Rolling Drum | 100 | N/A
https://doi.org/10.1002/app.36726 | PAN | 0 | N/A | DMF | N/A | N/A | N/A | N/A | N/A | N/A | N/A | N/A | N/A | 0.24 | N/A | 22 | 15 | N/A | 12 | N/A | 10[w/v%] | 22 | 0 | 43 | N/A | 124 | 17 |  | N/A | N/A | Rolling Drum | 100 | N/A
https://doi.org/10.1002/app.36726 | PAN | 0 | N/A | DMF | N/A | N/A | N/A | N/A | N/A | N/A | N/A | N/A | N/A | 0.24 | N/A | 22 | 15 | N/A | 14 | N/A | 12[w/v%] | 22 | 0 | 43 | N/A | 199 | 18 |  | N/A | N/A | Rolling Drum | 100 | N/A
https://doi.org/10.1002/app.36726 | PAN | 0 | N/A | DMF | N/A | N/A | N/A | N/A | N/A | N/A | N/A | N/A | N/A | 0.24 | N/A | 22 | 15 | N/A | 16 | N/A | 10[w/v%] | 22 | 0 | 43 | N/A | 161 | 19 |  | N/A | N/A | Rolling Drum | 100 | N/A
https://doi.org/10.1002/app.36726 | PAN | 0 | N/A | DMF | N/A | N/A | N/A | N/A | N/A | N/A | N/A | N/A | N/A | 0.24 | N/A | 22 | 18 | N/A | 12 | N/A | 12[w/v%] | 22 | 0 | 43 | N/A | 208 | 16 |  | N/A | N/A | Rolling Drum | 100 | N/A
https://doi.org/10.1002/app.36726 | PAN | 0 | N/A | DMF | N/A | N/A | N/A | N/A | N/A | N/A | N/A | N/A | N/A | 0.24 | N/A | 22 | 15 | N/A | 12 | N/A | 14[w/v%] | 22 | 0 | 43 | N/A | 276 | 31 |  | N/A | N/A | Rolling Drum | 100 | N/A
https://doi.org/10.1002/app.36726 | PAN | 0 | N/A | DMF | N/A | N/A | N/A | N/A | N/A | N/A | N/A | N/A | N/A | 0.24 | N/A | 22 | 15 | N/A | 14 | N/A | 12[w/v%] | 22 | 0 | 43 | N/A | 198 | 20 |  | N/A | N/A | Rolling Drum | 100 | N/A
https://doi.org/10.1002/app.36726 | PAN | 0 | N/A | DMF | N/A | N/A | N/A | N/A | N/A | N/A | N/A | N/A | N/A | 0.24 | N/A | 22 | 18 | N/A | 14 | N/A | 14[w/v%] | 22 | 0 | 43 | N/A | 263 | 29 |  | N/A | N/A | Rolling Drum | 100 | N/A
https://doi.org/10.1002/app.36726 | PAN | 0 | N/A | DMF | N/A | N/A | N/A | N/A | N/A | N/A | N/A | N/A | N/A | 0.24 | N/A | 22 | 12 | N/A | 12 | N/A | 12[w/v%] | 22 | 0 | 43 | N/A | 184 | 17 |  | N/A | N/A | Rolling Drum | 100 | N/A
https://doi.org/10.1002/app.36726 | PAN | 0 | N/A | DMF | N/A | N/A | N/A | N/A | N/A | N/A | N/A | N/A | N/A | 0.24 | N/A | 22 | 15 | N/A | 14 | N/A | 12[w/v%] | 22 | 0 | 43 | N/A | 193 | 21 |  | N/A | N/A | Rolling Drum | 100 | N/A
https://doi.org/10.1007/s12221-015-5263-4 | PVP | 0 | N/A | DMF | N/A | N/A | N/A | N/A | N/A | N/A | N/A | N/A | N/A | 0.25 | N/A | 22 | 10 | N/A | 13 | N/A | 10 | 22 | 0 | 33 | N/A | 103 | 24 |  | N/A | N/A | Rolling Drum | 100 | N/A
https://doi.org/10.1007/s12221-015-5263-4 | PVP | 0 | N/A | DMF | N/A | N/A | N/A | N/A | N/A | N/A | N/A | N/A | N/A | 0.25 | N/A | 22 | 20 | N/A | 13 | N/A | 10 | 22 | 0 | 33 | N/A | 118 | 25 |  | N/A | N/A | Rolling Drum | 100 | N/A
https://doi.org/10.1007/s12221-015-5263-4 | PVP | 0 | N/A | DMF | N/A | N/A | N/A | N/A | N/A | N/A | N/A | N/A | N/A | 0.25 | N/A | 22 | 15 | N/A | 17 | N/A | 10 | 22 | 0 | 33 | N/A | 88 | 17 |  | N/A | N/A | Rolling Drum | 100 | N/A
https://doi.org/10.1007/s12221-015-5263-4 | PVP | 0 | N/A | DMF | N/A | N/A | N/A | N/A | N/A | N/A | N/A | N/A | N/A | 0.25 | N/A | 22 | 10 | N/A | 21 | N/A | 10 | 22 | 0 | 33 | N/A | 135 | 43 |  | N/A | N/A | Rolling Drum | 100 | N/A
https://doi.org/10.1007/s12221-015-5263-4 | PVP | 0 | N/A | DMF | N/A | N/A | N/A | N/A | N/A | N/A | N/A | N/A | N/A | 0.25 | N/A | 22 | 20 | N/A | 21 | N/A | 10 | 22 | 0 | 33 | N/A | 151 | 44 |  | N/A | N/A | Rolling Drum | 100 | N/A
https://doi.org/10.1007/s12221-015-5263-4 | PVP | 0 | N/A | DMF | N/A | N/A | N/A | N/A | N/A | N/A | N/A | N/A | N/A | 0.25 | N/A | 22 | 15 | N/A | 13 | N/A | 14 | 22 | 0 | 33 | N/A | 179 | 24 |  | N/A | N/A | Rolling Drum | 100 | N/A
https://doi.org/10.1007/s12221-015-5263-4 | PVP | 0 | N/A | DMF | N/A | N/A | N/A | N/A | N/A | N/A | N/A | N/A | N/A | 0.25 | N/A | 22 | 10 | N/A | 17 | N/A | 14 | 22 | 0 | 33 | N/A | 288 | 66 |  | N/A | N/A | Rolling Drum | 100 | N/A
https://doi.org/10.1007/s12221-015-5263-4 | PVP | 0 | N/A | DMF | N/A | N/A | N/A | N/A | N/A | N/A | N/A | N/A | N/A | 0.25 | N/A | 22 | 15 | N/A | 17 | N/A | 14 | 22 | 0 | 33 | N/A | 181 | 25 |  | N/A | N/A | Rolling Drum | 100 | N/A
https://doi.org/10.1007/s12221-015-5263-4 | PVP | 0 | N/A | DMF | N/A | N/A | N/A | N/A | N/A | N/A | N/A | N/A | N/A | 0.25 | N/A | 22 | 15 | N/A | 17 | N/A | 14 | 22 | 0 | 33 | N/A | 224 | 4 |  | N/A | N/A | Rolling Drum | 100 | N/A
https://doi.org/10.1007/s12221-015-5263-4 | PVP | 0 | N/A | DMF | N/A | N/A | N/A | N/A | N/A | N/A | N/A | N/A | N/A | 0.25 | N/A | 22 | 15 | N/A | 17 | N/A | 14 | 22 | 0 | 33 | N/A | 261 | 45 |  | N/A | N/A | Rolling Drum | 100 | N/A
https://doi.org/10.1007/s12221-015-5263-4 | PVP | 0 | N/A | DMF | N/A | N/A | N/A | N/A | N/A | N/A | N/A | N/A | N/A | 0.25 | N/A | 22 | 15 | N/A | 17 | N/A | 14 | 22 | 0 | 33 | N/A | 198 | 32 |  | N/A | N/A | Rolling Drum | 100 | N/A
https://doi.org/10.1007/s12221-015-5263-4 | PVP | 0 | N/A | DMF | N/A | N/A | N/A | N/A | N/A | N/A | N/A | N/A | N/A | 0.25 | N/A | 22 | 15 | N/A | 17 | N/A | 14 | 22 | 0 | 33 | N/A | 234 | 35 |  | N/A | N/A | Rolling Drum | 100 | N/A
https://doi.org/10.1007/s12221-015-5263-4 | PVP | 0 | N/A | DMF | N/A | N/A | N/A | N/A | N/A | N/A | N/A | N/A | N/A | 0.25 | N/A | 22 | 20 | N/A | 17 | N/A | 14 | 22 | 0 | 33 | N/A | 161 | 20 |  | N/A | N/A | Rolling Drum | 100 | N/A
https://doi.org/10.1007/s12221-015-5263-4 | PVP | 0 | N/A | DMF | N/A | N/A | N/A | N/A | N/A | N/A | N/A | N/A | N/A | 0.25 | N/A | 22 | 15 | N/A | 21 | N/A | 14 | 22 | 0 | 33 | N/A | 251 | 72 |  | N/A | N/A | Rolling Drum | 100 | N/A
https://doi.org/10.1007/s12221-015-5263-4 | PVP | 0 | N/A | DMF | N/A | N/A | N/A | N/A | N/A | N/A | N/A | N/A | N/A | 0.25 | N/A | 22 | 10 | N/A | 13 | N/A | 18 | 22 | 0 | 33 | N/A | 506 | 118 |  | N/A | N/A | Rolling Drum | 100 | N/A
https://doi.org/10.1007/s12221-015-5263-4 | PVP | 0 | N/A | DMF | N/A | N/A | N/A | N/A | N/A | N/A | N/A | N/A | N/A | 0.25 | N/A | 22 | 20 | N/A | 13 | N/A | 18 | 22 | 0 | 33 | N/A | 323 | 52 |  | N/A | N/A | Rolling Drum | 100 | N/A
https://doi.org/10.1007/s12221-015-5263-4 | PVP | 0 | N/A | DMF | N/A | N/A | N/A | N/A | N/A | N/A | N/A | N/A | N/A | 0.25 | N/A | 22 | 15 | N/A | 17 | N/A | 18 | 22 | 0 | 33 | N/A | 447 | 88 |  | N/A | N/A | Rolling Drum | 100 | N/A
https://doi.org/10.1007/s12221-015-5263-4 | PVP | 0 | N/A | DMF | N/A | N/A | N/A | N/A | N/A | N/A | N/A | N/A | N/A | 0.25 | N/A | 22 | 10 | N/A | 21 | N/A | 18 | 22 | 0 | 33 | N/A | 691 | 185 |  | N/A | N/A | Rolling Drum | 100 | N/A
https://doi.org/10.1007/s12221-015-5263-4 | PVP | 0 | N/A | DMF | N/A | N/A | N/A | N/A | N/A | N/A | N/A | N/A | N/A | 0.25 | N/A | 22 | 20 | N/A | 21 | N/A | 18 | 22 | 0 | 33 | N/A | 357 | 77 |  | N/A | N/A | Rolling Drum | 100 | N/A
https://doi.org/10.1007/s12221-015-5263-4 | PVP | 0 | N/A | DMF | N/A | N/A | N/A | N/A | N/A | N/A | N/A | N/A | N/A | 0.25 | N/A | 22 | 10 | N/A | 13 | N/A | 10 | 22 | 0 | 33 | N/A | 458 | 92 |  | N/A | N/A | Rolling Drum | 100 | N/A
https://doi.org/10.1007/s12221-015-5263-4 | PVP | 0 | N/A | DMF | N/A | N/A | N/A | N/A | N/A | N/A | N/A | N/A | N/A | 0.25 | N/A | 22 | 20 | N/A | 13 | N/A | 10 | 22 | 0 | 33 | N/A | 825 | 146 |  | N/A | N/A | Rolling Drum | 100 | N/A
https://doi.org/10.1007/s12221-015-5263-4 | PVP | 0 | N/A | DMF | N/A | N/A | N/A | N/A | N/A | N/A | N/A | N/A | N/A | 0.25 | N/A | 22 | 15 | N/A | 17 | N/A | 10 | 22 | 0 | 33 | N/A | 510 | 112 |  | N/A | N/A | Rolling Drum | 100 | N/A
https://doi.org/10.1007/s12221-015-5263-4 | PVP | 0 | N/A | DMF | N/A | N/A | N/A | N/A | N/A | N/A | N/A | N/A | N/A | 0.25 | N/A | 22 | 10 | N/A | 21 | N/A | 10 | 22 | 0 | 33 | N/A | 306 | 86 |  | N/A | N/A | Rolling Drum | 100 | N/A
https://doi.org/10.1007/s12221-015-5263-4 | PVP | 0 | N/A | DMF | N/A | N/A | N/A | N/A | N/A | N/A | N/A | N/A | N/A | 0.25 | N/A | 22 | 20 | N/A | 21 | N/A | 10 | 22 | 0 | 33 | N/A | 403 | 94 |  | N/A | N/A | Rolling Drum | 100 | N/A
https://doi.org/10.1007/s12221-015-5263-4 | PVP | 0 | N/A | DMF | N/A | N/A | N/A | N/A | N/A | N/A | N/A | N/A | N/A | 0.25 | N/A | 22 | 15 | N/A | 13 | N/A | 14 | 22 | 0 | 33 | N/A | 1446 | 303 |  | N/A | N/A | Rolling Drum | 100 | N/A
https://doi.org/10.1007/s12221-015-5263-4 | PVP | 0 | N/A | DMF | N/A | N/A | N/A | N/A | N/A | N/A | N/A | N/A | N/A | 0.25 | N/A | 22 | 10 | N/A | 17 | N/A | 14 | 22 | 0 | 33 | N/A | 718 | 173 |  | N/A | N/A | Rolling Drum | 100 | N/A
https://doi.org/10.1007/s12221-015-5263-4 | PVP | 0 | N/A | DMF | N/A | N/A | N/A | N/A | N/A | N/A | N/A | N/A | N/A | 0.25 | N/A | 22 | 15 | N/A | 17 | N/A | 14 | 22 | 0 | 33 | N/A | 812 | 191 |  | N/A | N/A | Rolling Drum | 100 | N/A
https://doi.org/10.1007/s12221-015-5263-4 | PVP | 0 | N/A | DMF | N/A | N/A | N/A | N/A | N/A | N/A | N/A | N/A | N/A | 0.25 | N/A | 22 | 15 | N/A | 17 | N/A | 14 | 22 | 0 | 33 | N/A | 932 | 202 |  | N/A | N/A | Rolling Drum | 100 | N/A
https://doi.org/10.1007/s12221-015-5263-4 | PVP | 0 | N/A | DMF | N/A | N/A | N/A | N/A | N/A | N/A | N/A | N/A | N/A | 0.25 | N/A | 22 | 15 | N/A | 17 | N/A | 14 | 22 | 0 | 33 | N/A | 875 | 193 |  | N/A | N/A | Rolling Drum | 100 | N/A
https://doi.org/10.1007/s12221-015-5263-4 | PVP | 0 | N/A | DMF | N/A | N/A | N/A | N/A | N/A | N/A | N/A | N/A | N/A | 0.25 | N/A | 22 | 15 | N/A | 17 | N/A | 14 | 22 | 0 | 33 | N/A | 1152 | 229 |  | N/A | N/A | Rolling Drum | 100 | N/A
https://doi.org/10.1007/s12221-015-5263-4 | PVP | 0 | N/A | DMF | N/A | N/A | N/A | N/A | N/A | N/A | N/A | N/A | N/A | 0.25 | N/A | 22 | 15 | N/A | 17 | N/A | 14 | 22 | 0 | 33 | N/A | 1056 | 207 |  | N/A | N/A | Rolling Drum | 100 | N/A
https://doi.org/10.1007/s12221-015-5263-4 | PVP | 0 | N/A | DMF | N/A | N/A | N/A | N/A | N/A | N/A | N/A | N/A | N/A | 0.25 | N/A | 22 | 20 | N/A | 17 | N/A | 14 | 22 | 0 | 33 | N/A | 1451 | 320 |  | N/A | N/A | Rolling Drum | 100 | N/A
https://doi.org/10.1007/s12221-015-5263-4 | PVP | 0 | N/A | DMF | N/A | N/A | N/A | N/A | N/A | N/A | N/A | N/A | N/A | 0.25 | N/A | 22 | 15 | N/A | 21 | N/A | 14 | 22 | 0 | 33 | N/A | 612 | 182 |  | N/A | N/A | Rolling Drum | 100 | N/A
https://doi.org/10.1007/s12221-015-5263-4 | PVP | 0 | N/A | DMF | N/A | N/A | N/A | N/A | N/A | N/A | N/A | N/A | N/A | 0.25 | N/A | 22 | 10 | N/A | 13 | N/A | 18 | 22 | 0 | 33 | N/A | 1611 | 512 |  | N/A | N/A | Rolling Drum | 100 | N/A
https://doi.org/10.1007/s12221-015-5263-4 | PVP | 0 | N/A | DMF | N/A | N/A | N/A | N/A | N/A | N/A | N/A | N/A | N/A | 0.25 | N/A | 22 | 20 | N/A | 13 | N/A | 18 | 22 | 0 | 33 | N/A | 2661 | 694 |  | N/A | N/A | Rolling Drum | 100 | N/A
https://doi.org/10.1007/s12221-015-5263-4 | PVP | 0 | N/A | DMF | N/A | N/A | N/A | N/A | N/A | N/A | N/A | N/A | N/A | 0.25 | N/A | 22 | 15 | N/A | 17 | N/A | 18 | 22 | 0 | 33 | N/A | 1881 | 474 |  | N/A | N/A | Rolling Drum | 100 | N/A
https://doi.org/10.1007/s12221-015-5263-4 | PVP | 0 | N/A | DMF | N/A | N/A | N/A | N/A | N/A | N/A | N/A | N/A | N/A | 0.25 | N/A | 22 | 10 | N/A | 21 | N/A | 18 | 22 | 0 | 33 | N/A | 1014 | 415 |  | N/A | N/A | Rolling Drum | 100 | N/A
https://doi.org/10.1007/s12221-015-5263-4 | PVP | 0 | N/A | DMF | N/A | N/A | N/A | N/A | N/A | N/A | N/A | N/A | N/A | 0.25 | N/A | 22 | 20 | N/A | 21 | N/A | 18 | 22 | 0 | 33 | N/A | 1179 | 418 |  | N/A | N/A | Rolling Drum | 100 | N/A
https://doi.org/10.1007/s00521-014-1554-8 | PMMA | 0 | N/A | DMF | N/A | N/A | N/A | N/A | N/A | N/A | N/A | N/A | N/A | 2.5 | N/A |  | 15 | N/A | 15 | N/A | 20 | 25 | 0 | 32 | N/A |  |  |  | N/A | N/A | Flat | N/A | N/A
https://doi.org/10.1007/s00521-014-1554-8 | PMMA | 0 | N/A | DMF | N/A | N/A | N/A | N/A | N/A | N/A | N/A | N/A | N/A | 2.5 | N/A |  | 15 | N/A | 15 | N/A | 20 | 25 | 0 | N/A | N/A |  |  |  | N/A | N/A | Flat | N/A | N/A
https://doi.org/10.1007/s00521-014-1554-8 | PMMA | 0 | N/A | DMF | N/A | N/A | N/A | N/A | N/A | N/A | N/A | N/A | N/A | 2.5 | N/A |  | 15 | N/A | 15 | N/A | 20 | 25 | 0 | N/A | N/A |  |  |  | N/A | N/A | Flat | N/A | N/A
https://doi.org/10.1007/s00521-014-1554-8 | PMMA | 0 | N/A | DMF | N/A | N/A | N/A | N/A | N/A | N/A | N/A | N/A | N/A | 2.5 | N/A |  | 15 | N/A | 15 | N/A | 20 | 25 | 0 | N/A | N/A |  |  |  | N/A | N/A | Flat | N/A | N/A
https://doi.org/10.1007/s00521-014-1554-8 | PMMA | 0 | N/A | DMF | N/A | N/A | N/A | N/A | N/A | N/A | N/A | N/A | N/A | 2.5 | N/A |  | 15 | N/A | 15 | N/A | 20 | 25 | 0 | N/A | N/A |  |  |  | N/A | N/A | Flat | N/A | N/A
https://doi.org/10.1007/s00521-014-1554-8 | PMMA | 0 | N/A | DMF | N/A | N/A | N/A | N/A | N/A | N/A | N/A | N/A | N/A | 2.5 | N/A |  | 15 | N/A | 15 | N/A | 20 | 25 | 0 | N/A | N/A |  |  |  | N/A | N/A | Flat | N/A | N/A
https://doi.org/10.1007/s00521-014-1554-8 | PMMA | 0 | N/A | DMF | N/A | N/A | N/A | N/A | N/A | N/A | N/A | N/A | N/A | 1 | N/A |  | 10 | N/A | 15 | N/A | 15 | 25 | 0 | N/A | N/A |  |  |  | N/A | N/A | Flat | N/A | N/A
https://doi.org/10.1007/s00521-014-1554-8 | PMMA | 0 | N/A | DMF | N/A | N/A | N/A | N/A | N/A | N/A | N/A | N/A | N/A | 1 | N/A |  | 10 | N/A | 15 | N/A | 25 | 25 | 0 | N/A | N/A |  |  |  | N/A | N/A | Flat | N/A | N/A
https://doi.org/10.1007/s00521-014-1554-8 | PMMA | 0 | N/A | DMF | N/A | N/A | N/A | N/A | N/A | N/A | N/A | N/A | N/A | 4 | N/A |  | 10 | N/A | 15 | N/A | 15 | 25 | 0 | N/A | N/A |  |  |  | N/A | N/A | Flat | N/A | N/A
https://doi.org/10.1007/s00521-014-1554-8 | PMMA | 0 | N/A | DMF | N/A | N/A | N/A | N/A | N/A | N/A | N/A | N/A | N/A | 4 | N/A |  | 10 | N/A | 15 | N/A | 25 | 25 | 0 | N/A | N/A |  |  |  | N/A | N/A | Flat | N/A | N/A
https://doi.org/10.1007/s00521-014-1554-8 | PMMA | 0 | N/A | DMF | N/A | N/A | N/A | N/A | N/A | N/A | N/A | N/A | N/A | 1 | N/A |  | 20 | N/A | 15 | N/A | 15 | 25 | 0 | N/A | N/A |  |  |  | N/A | N/A | Flat | N/A | N/A
https://doi.org/10.1007/s00521-014-1554-8 | PMMA | 0 | N/A | DMF | N/A | N/A | N/A | N/A | N/A | N/A | N/A | N/A | N/A | 1 | N/A |  | 20 | N/A | 15 | N/A | 25 | 25 | 0 | N/A | N/A |  |  |  | N/A | N/A | Flat | N/A | N/A
https://doi.org/10.1007/s00521-014-1554-8 | PMMA | 0 | N/A | DMF | N/A | N/A | N/A | N/A | N/A | N/A | N/A | N/A | N/A | 4 | N/A |  | 20 | N/A | 15 | N/A | 15 | 25 | 0 | N/A | N/A |  |  |  | N/A | N/A | Flat | N/A | N/A
https://doi.org/10.1007/s00521-014-1554-8 | PMMA | 0 | N/A | DMF | N/A | N/A | N/A | N/A | N/A | N/A | N/A | N/A | N/A | 4 | N/A |  | 20 | N/A | 15 | N/A | 25 | 25 | 0 | N/A | N/A |  |  |  | N/A | N/A | Flat | N/A | N/A
https://doi.org/10.1007/s00521-014-1554-8 | PMMA | 0 | N/A | DMF | N/A | N/A | N/A | N/A | N/A | N/A | N/A | N/A | N/A | 2.5 | N/A |  | 15 | N/A | 15 | N/A | 13 | 25 | 0 | N/A | N/A |  |  |  | N/A | N/A | Flat | N/A | N/A
https://doi.org/10.1007/s00521-014-1554-8 | PMMA | 0 | N/A | DMF | N/A | N/A | N/A | N/A | N/A | N/A | N/A | N/A | N/A | 2.5 | N/A |  | 15 | N/A | 15 | N/A | 28 | 25 | 0 | N/A | N/A |  |  |  | N/A | N/A | Flat | N/A | N/A
https://doi.org/10.1007/s00521-014-1554-8 | PMMA | 0 | N/A | DMF | N/A | N/A | N/A | N/A | N/A | N/A | N/A | N/A | N/A | 2 | N/A |  | 15 | N/A | 15 | N/A | 20 | 25 | 0 | N/A | N/A |  |  |  | N/A | N/A | Flat | N/A | N/A
https://doi.org/10.1007/s00521-014-1554-8 | PMMA | 0 | N/A | DMF | N/A | N/A | N/A | N/A | N/A | N/A | N/A | N/A | N/A | 5 | N/A |  | 15 | N/A | 15 | N/A | 20 | 25 | 0 | N/A | N/A |  |  |  | N/A | N/A | Flat | N/A | N/A
https://doi.org/10.1007/s00521-014-1554-8 | PMMA | 0 | N/A | DMF | N/A | N/A | N/A | N/A | N/A | N/A | N/A | N/A | N/A | 2.5 | N/A |  | 16 | N/A | 15 | N/A | 20 | 25 | 0 | N/A | N/A |  |  |  | N/A | N/A | Flat | N/A | N/A
https://doi.org/10.1007/s00521-014-1554-8 | PMMA | 0 | N/A | DMF | N/A | N/A | N/A | N/A | N/A | N/A | N/A | N/A | N/A | 2.5 | N/A |  | 23 | N/A | 15 | N/A | 20 | 25 | 0 | N/A | N/A |  |  |  | N/A | N/A | Flat | N/A | N/A
https://doi.org/10.3139/217.3278 | PVA | 0 | N/A | Water | N/A | N/A | N/A | N/A | N/A | N/A | N/A | N/A | N/A | 1 | N/A | 22 | 18 | N/A | 18 | N/A | 12 | 25 | 0 |  | N/A |  |  |  | N/A | N/A | Flat | N/A | N/A
https://doi.org/10.3139/217.3278 | PVA | 0 | N/A | Water | N/A | N/A | N/A | N/A | N/A | N/A | N/A | N/A | N/A | 0.7 | N/A | 22 | 15 | N/A | 16 | N/A | 12 | 25 | 0 |  | N/A |  |  |  | N/A | N/A | Flat | N/A | N/A
https://doi.org/10.3139/217.3278 | PVA | 0 | N/A | Water | N/A | N/A | N/A | N/A | N/A | N/A | N/A | N/A | N/A | 0.5 | N/A | 22 | 10 | N/A | 14 | N/A | 12 | 25 | 0 |  | N/A |  |  |  | N/A | N/A | Flat | N/A | N/A
https://doi.org/10.3139/217.3278 | PVA | 0 | N/A | Water | N/A | N/A | N/A | N/A | N/A | N/A | N/A | N/A | N/A | 0.7 | N/A | 22 | 10 | N/A | 18 | N/A | 10 | 25 | 0 |  | N/A |  |  |  | N/A | N/A | Flat | N/A | N/A
https://doi.org/10.3139/217.3278 | PVA | 0 | N/A | Water | N/A | N/A | N/A | N/A | N/A | N/A | N/A | N/A | N/A | 0.5 | N/A | 22 | 18 | N/A | 16 | N/A | 10 | 25 | 0 |  | N/A |  |  |  | N/A | N/A | Flat | N/A | N/A
https://doi.org/10.3139/217.3278 | PVA | 0 | N/A | Water | N/A | N/A | N/A | N/A | N/A | N/A | N/A | N/A | N/A | 1 | N/A | 22 | 15 | N/A | 14 | N/A | 10 | 25 | 0 |  | N/A |  |  |  | N/A | N/A | Flat | N/A | N/A
https://doi.org/10.3139/217.3278 | PVA | 0 | N/A | Water | N/A | N/A | N/A | N/A | N/A | N/A | N/A | N/A | N/A | 0.5 | N/A | 22 | 15 | N/A | 18 | N/A | 8 | 25 | 0 |  | N/A |  |  |  | N/A | N/A | Flat | N/A | N/A
https://doi.org/10.3139/217.3278 | PVA | 0 | N/A | Water | N/A | N/A | N/A | N/A | N/A | N/A | N/A | N/A | N/A | 1 | N/A | 22 | 10 | N/A | 16 | N/A | 8 | 25 | 0 |  | N/A |  |  |  | N/A | N/A | Flat | N/A | N/A
https://doi.org/10.3139/217.3278 | PVA | 0 | N/A | Water | N/A | N/A | N/A | N/A | N/A | N/A | N/A | N/A | N/A | 0.7 | N/A | 22 | 18 | N/A | 14 | N/A | 8 | 25 | 0 |  | N/A |  |  |  | N/A | N/A | Flat | N/A | N/A